## Global_Info
TEST REPORT
|  |  | bs542_003_gr_li_50ua_50mv_1v_191020 | Serial Number |  | C:\ArbinSoftware\DataPro\Result\bs542_003_gr_li_50ua_50mv_1v_191020
|  |  | 2020-11-05 | 206951
Channel | Start DateTime | Schedule File Name | Creator | Comments | Software Version | Schedule Version | Item ID | Has Aux | Has Specail | Log Aux Data Flag | Log Special Flag
10 | 2020-10-19 11:37 | Ben\bs542_graphite_slow_rate.sdu | ben |  | PV7.0 Build: 180508USB | Schedule Version 7.00.13 |  | 0 | 0 | TRUE | TRUE
Note on G2: Click to open file path

## Channel_10_1
Date_Time | Test_Time(s) | Step_Time(s) | Step_Index | Cycle_Index | Voltage(V) | Current(A) | Charge_Capacity(Ah) | Discharge_Capacity(Ah) | Charge_Energy(Wh) | Discharge_Energy(Wh) | Internal Resistance(Ohm) | dV/dt(V/s)
2020-10-19 11:36 | 1.0021 | 1.002 | 1 | 1 | 2.584558 | 0 | 0 | 0 | 0 | 0 |  | 0.0001792908
2020-10-19 11:36 | 2.0022 | 2.0021 | 1 | 1 | 2.584784 | 0 | 0 | 0 | 0 | 0 |  | 0.000164032
2020-10-19 11:36 | 3.0077 | 3.0076 | 1 | 1 | 2.585028 | 0 | 0 | 0 | 0 | 0 |  | 0.0001735687
2020-10-19 11:36 | 4.0133 | 4.0132 | 1 | 1 | 2.585239 | 0 | 0 | 0 | 0 | 0 |  | 0.0002098083
2020-10-19 11:36 | 5.0189 | 5.0188 | 1 | 1 | 2.585436 | 0 | 0 | 0 | 0 | 0 |  | 0.0002269745
2020-10-19 11:36 | 6.0239 | 6.0238 | 1 | 1 | 2.585627 | 0 | 0 | 0 | 0 | 0 |  | 0.0001869202
2020-10-19 11:36 | 7.0247 | 7.0246 | 1 | 1 | 2.58585 | 0 | 0 | 0 | 0 | 0 |  | 0.0002346039
2020-10-19 11:36 | 8.0248 | 8.0247 | 1 | 1 | 2.586052 | 0 | 0 | 0 | 0 | 0 |  | 0.0001411438
2020-10-19 11:36 | 9.0252 | 9.0251 | 1 | 1 | 2.586143 | 0 | 0 | 0 | 0 | 0 |  | 0.0001621246
2020-10-19 11:36 | 10.0019 | 10.0018 | 1 | 1 | 2.586334 | 0 | 0 | 0 | 0 | 0 |  | 0.0003759744
2020-10-19 11:36 | 10.1054 | 0.0068 | 2 | 1 | 2.57563 | -5.015836e-05 | 1.195931e-09 | 0 | 3.093368e-09 | 0 |  | 0.0003986359
2020-10-19 11:36 | 10.3583 | 0.2597 | 2 | 1 | 2.570505 | -4.998618e-05 | 1.195931e-09 | 3.522605e-09 | 3.093368e-09 | 9.03786e-09 |  | -0.007679384
2020-10-19 11:36 | 10.5751 | 0.4765 | 2 | 1 | 2.565485 | -4.999398e-05 | 1.195931e-09 | 6.542379e-09 | 3.093368e-09 | 1.678562e-08 |  | -0.01460431
2020-10-19 11:36 | 10.7984 | 0.6998 | 2 | 1 | 2.560476 | -4.999014e-05 | 1.195931e-09 | 9.652691e-09 | 3.093368e-09 | 2.476567e-08 |  | -0.02173686
2020-10-19 11:36 | 11.0398 | 0.9412 | 2 | 1 | 2.555397 | -4.999142e-05 | 1.195931e-09 | 1.301511e-08 | 3.093368e-09 | 3.339255e-08 |  | -0.02944756
2020-10-19 11:36 | 11.2755 | 1.1769 | 2 | 1 | 2.550339 | -4.99821e-05 | 1.195931e-09 | 1.629597e-08 | 3.093368e-09 | 4.17431e-08 |  | -0.02739718
2020-10-19 11:36 | 11.5161 | 1.4175 | 2 | 1 | 2.545259 | -4.997989e-05 | 1.195931e-09 | 1.964503e-08 | 3.093368e-09 | 5.026725e-08 |  | -0.02530419
2020-10-19 11:36 | 11.763 | 1.6644 | 2 | 1 | 2.540257 | -4.997477e-05 | 1.195931e-09 | 2.308178e-08 | 3.093368e-09 | 5.901459e-08 |  | -0.02315638
2020-10-19 11:36 | 12.0041 | 1.9055 | 2 | 1 | 2.535194 | -4.997896e-05 | 1.195931e-09 | 2.64378e-08 | 3.093368e-09 | 6.755646e-08 |  | -0.02105904
2020-10-19 11:36 | 12.2574 | 2.1588 | 2 | 1 | 2.530148 | -4.998979e-05 | 1.195931e-09 | 2.994414e-08 | 3.093368e-09 | 7.641001e-08 |  | -0.02085944
2020-10-19 11:36 | 12.504 | 2.4054 | 2 | 1 | 2.525084 | -5.000248e-05 | 1.195931e-09 | 3.335774e-08 | 3.093368e-09 | 8.502938e-08 |  | -0.02066513
2020-10-19 11:36 | 12.763 | 2.6644 | 2 | 1 | 2.519939 | -5.000597e-05 | 1.195931e-09 | 3.694299e-08 | 3.093368e-09 | 9.408217e-08 |  | -0.02046104
2020-10-19 11:36 | 13.0159 | 2.9173 | 2 | 1 | 2.514858 | -5.000061e-05 | 1.195931e-09 | 4.04438e-08 | 3.093368e-09 | 1.029217e-07 |  | -0.02026176
2020-10-19 11:36 | 13.2807 | 3.1821 | 2 | 1 | 2.509794 | -5.000574e-05 | 1.195931e-09 | 4.411995e-08 | 3.093368e-09 | 1.121293e-07 |  | -0.02009926
2020-10-19 11:36 | 13.5398 | 3.4412 | 2 | 1 | 2.504761 | -5.0009e-05 | 1.195931e-09 | 4.771697e-08 | 3.093368e-09 | 1.211387e-07 |  | -0.01994025
2020-10-19 11:36 | 13.7991 | 3.7005 | 2 | 1 | 2.499619 | -5.001749e-05 | 1.195931e-09 | 5.131677e-08 | 3.093368e-09 | 1.30155e-07 |  | -0.01978112
2020-10-19 11:36 | 14.0695 | 3.9709 | 2 | 1 | 2.494585 | -5.00204e-05 | 1.195931e-09 | 5.507067e-08 | 3.093368e-09 | 1.395573e-07 |  | -0.01961517
2020-10-19 11:36 | 14.323 | 4.2244 | 2 | 1 | 2.489571 | -5.000609e-05 | 1.195931e-09 | 5.859781e-08 | 3.093368e-09 | 1.483198e-07 |  | -0.01946363
2020-10-19 11:36 | 14.6057 | 4.5071 | 2 | 1 | 2.484421 | -4.999782e-05 | 1.195931e-09 | 6.253123e-08 | 3.093368e-09 | 1.580917e-07 |  | -0.01929462
2020-10-19 11:36 | 14.8711 | 4.7725 | 2 | 1 | 2.479326 | -4.99927e-05 | 1.195931e-09 | 6.622395e-08 | 3.093368e-09 | 1.672656e-07 |  | -0.01913596
2020-10-19 11:36 | 15.1479 | 5.0493 | 2 | 1 | 2.474232 | -4.99892e-05 | 1.195931e-09 | 7.007528e-08 | 3.093368e-09 | 1.768336e-07 |  | -0.01897049
2020-10-19 11:36 | 15.4253 | 5.3267 | 2 | 1 | 2.469145 | -4.998781e-05 | 1.195931e-09 | 7.391817e-08 | 3.093368e-09 | 1.863125e-07 |  | -0.01887756
2020-10-19 11:36 | 15.696 | 5.5974 | 2 | 1 | 2.464058 | -4.998338e-05 | 1.195931e-09 | 7.766825e-08 | 3.093368e-09 | 1.955624e-07 |  | -0.01878688
2020-10-19 11:36 | 15.9735 | 5.8749 | 2 | 1 | 2.458992 | -4.998618e-05 | 1.195931e-09 | 8.151253e-08 | 3.093368e-09 | 2.050447e-07 |  | -0.01869392
2020-10-19 11:36 | 16.2567 | 6.1581 | 2 | 1 | 2.453964 | -4.998443e-05 | 1.195931e-09 | 8.544047e-08 | 3.093368e-09 | 2.146639e-07 |  | -0.01860283
2020-10-19 11:36 | 16.5218 | 6.4232 | 2 | 1 | 2.448915 | -4.998688e-05 | 1.195931e-09 | 8.911737e-08 | 3.093368e-09 | 2.236684e-07 |  | -0.01851755
2020-10-19 11:36 | 16.8055 | 6.7069 | 2 | 1 | 2.443874 | -4.998816e-05 | 1.195931e-09 | 9.305224e-08 | 3.093368e-09 | 2.333047e-07 |  | -0.01842629
2020-10-19 11:36 | 17.0823 | 6.9837 | 2 | 1 | 2.438862 | -4.998269e-05 | 1.195931e-09 | 9.689141e-08 | 3.093368e-09 | 2.427066e-07 |  | -0.01833725
2020-10-19 11:36 | 17.3592 | 7.2606 | 2 | 1 | 2.433805 | -4.99856e-05 | 1.195931e-09 | 1.007525e-07 | 3.093368e-09 | 2.520937e-07 |  | -0.01830277
2020-10-19 11:36 | 17.6423 | 7.5437 | 2 | 1 | 2.428772 | -4.998269e-05 | 1.195931e-09 | 1.047e-07 | 3.093368e-09 | 2.61691e-07 |  | -0.01826752
2020-10-19 11:36 | 17.9248 | 7.8262 | 2 | 1 | 2.423723 | -4.998466e-05 | 1.195931e-09 | 1.086391e-07 | 3.093368e-09 | 2.712679e-07 |  | -0.01823235
2020-10-19 11:36 | 18.196 | 8.0974 | 2 | 1 | 2.418699 | -4.998245e-05 | 1.195931e-09 | 1.124012e-07 | 3.093368e-09 | 2.803481e-07 |  | -0.01817218
2020-10-19 11:36 | 18.4912 | 8.3926 | 2 | 1 | 2.41363 | -4.999037e-05 | 1.195931e-09 | 1.164963e-07 | 3.093368e-09 | 2.902317e-07 |  | -0.01810668
2020-10-19 11:36 | 18.7742 | 8.6756 | 2 | 1 | 2.408546 | -4.99913e-05 | 1.195931e-09 | 1.204221e-07 | 3.093368e-09 | 2.997069e-07 |  | -0.01804389
2020-10-19 11:36 | 19.051 | 8.9524 | 2 | 1 | 2.403519 | -4.998827e-05 | 1.195931e-09 | 1.242619e-07 | 3.093368e-09 | 3.089745e-07 |  | -0.01798248
2020-10-19 11:36 | 19.3342 | 9.2356 | 2 | 1 | 2.398516 | -4.997861e-05 | 1.195931e-09 | 1.282036e-07 | 3.093368e-09 | 3.184185e-07 |  | -0.01797048
2020-10-19 11:36 | 19.6233 | 9.5247 | 2 | 1 | 2.393396 | -4.998373e-05 | 1.195931e-09 | 1.322274e-07 | 3.093368e-09 | 3.280592e-07 |  | -0.01795824
2020-10-19 11:36 | 19.9064 | 9.8078 | 2 | 1 | 2.388348 | -4.999386e-05 | 1.195931e-09 | 1.361676e-07 | 3.093368e-09 | 3.374998e-07 |  | -0.01794624
2020-10-19 11:36 | 20.1959 | 10.0973 | 2 | 1 | 2.383286 | -4.999584e-05 | 1.195931e-09 | 1.401818e-07 | 3.093368e-09 | 3.470467e-07 |  | -0.01787185
2020-10-19 11:36 | 20.4904 | 10.3918 | 2 | 1 | 2.378258 | -5.000411e-05 | 1.195931e-09 | 1.442653e-07 | 3.093368e-09 | 3.567584e-07 |  | -0.01779616
2020-10-19 11:36 | 20.7735 | 10.6749 | 2 | 1 | 2.373257 | -5.001109e-05 | 1.195931e-09 | 1.481908e-07 | 3.093368e-09 | 3.660943e-07 |  | -0.01772341
2020-10-19 11:36 | 21.0568 | 10.9582 | 2 | 1 | 2.368179 | -5.000597e-05 | 1.195931e-09 | 1.52119e-07 | 3.093368e-09 | 3.754367e-07 |  | -0.0176506
2020-10-19 11:36 | 21.3522 | 11.2536 | 2 | 1 | 2.363171 | -5.001109e-05 | 1.195931e-09 | 1.562161e-07 | 3.093368e-09 | 3.851087e-07 |  | -0.0175821
2020-10-19 11:36 | 21.6472 | 11.5486 | 2 | 1 | 2.358089 | -5.001086e-05 | 1.195931e-09 | 1.603077e-07 | 3.093368e-09 | 3.947675e-07 |  | -0.01751368
2020-10-19 11:36 | 21.9368 | 11.8382 | 2 | 1 | 2.353037 | -5.000923e-05 | 1.195931e-09 | 1.643243e-07 | 3.093368e-09 | 4.042495e-07 |  | -0.01744652
2020-10-19 11:36 | 22.2256 | 12.127 | 2 | 1 | 2.348015 | -5.001121e-05 | 1.195931e-09 | 1.683402e-07 | 3.093368e-09 | 4.136585e-07 |  | -0.017388
2020-10-19 11:36 | 22.5328 | 12.4342 | 2 | 1 | 2.342918 | -5.001761e-05 | 1.195931e-09 | 1.726119e-07 | 3.093368e-09 | 4.23667e-07 |  | -0.01732576
2020-10-19 11:36 | 22.8279 | 12.7293 | 2 | 1 | 2.337917 | -5.001936e-05 | 1.195931e-09 | 1.767154e-07 | 3.093368e-09 | 4.332813e-07 |  | -0.01726596
2020-10-19 11:36 | 23.1229 | 13.0243 | 2 | 1 | 2.332865 | -4.999165e-05 | 1.195931e-09 | 1.808175e-07 | 3.093368e-09 | 4.428924e-07 |  | -0.01720619
2020-10-19 11:36 | 23.424 | 13.3254 | 2 | 1 | 2.327824 | -4.99821e-05 | 1.195931e-09 | 1.849873e-07 | 3.093368e-09 | 4.525885e-07 |  | -0.01713436
2020-10-19 11:36 | 23.7192 | 13.6206 | 2 | 1 | 2.322811 | -4.998781e-05 | 1.195931e-09 | 1.890754e-07 | 3.093368e-09 | 4.620946e-07 |  | -0.01706394
2020-10-19 11:36 | 24.0264 | 13.9278 | 2 | 1 | 2.317801 | -4.998653e-05 | 1.195931e-09 | 1.933296e-07 | 3.093368e-09 | 4.719871e-07 |  | -0.01699066
2020-10-19 11:36 | 24.3273 | 14.2287 | 2 | 1 | 2.312769 | -4.997919e-05 | 1.195931e-09 | 1.975275e-07 | 3.093368e-09 | 4.816851e-07 |  | -0.01688464
2020-10-19 11:36 | 24.6286 | 14.53 | 2 | 1 | 2.307764 | -4.999351e-05 | 1.195931e-09 | 2.017309e-07 | 3.093368e-09 | 4.913959e-07 |  | -0.01677847
2020-10-19 11:36 | 24.9358 | 14.8372 | 2 | 1 | 2.302719 | -4.998315e-05 | 1.195931e-09 | 2.060166e-07 | 3.093368e-09 | 5.012969e-07 |  | -0.01667023
2020-10-19 11:36 | 25.243 | 15.1444 | 2 | 1 | 2.297676 | -4.998315e-05 | 1.195931e-09 | 2.102701e-07 | 3.093368e-09 | 5.110487e-07 |  | -0.01660126
2020-10-19 11:36 | 25.5561 | 15.4575 | 2 | 1 | 2.292645 | -4.99771e-05 | 1.195931e-09 | 2.146053e-07 | 3.093368e-09 | 5.209877e-07 |  | -0.01653097
2020-10-19 11:36 | 25.8752 | 15.7766 | 2 | 1 | 2.287584 | -4.999363e-05 | 1.195931e-09 | 2.190235e-07 | 3.093368e-09 | 5.311171e-07 |  | -0.01645933
2020-10-19 11:36 | 26.1762 | 16.0776 | 2 | 1 | 2.28256 | -5.000643e-05 | 1.195931e-09 | 2.231912e-07 | 3.093368e-09 | 5.40672e-07 |  | -0.01639175
2020-10-19 11:36 | 26.4897 | 16.3911 | 2 | 1 | 2.277555 | -5.0009e-05 | 1.195931e-09 | 2.275489e-07 | 3.093368e-09 | 5.505862e-07 |  | -0.01627106
2020-10-19 11:36 | 26.8031 | 16.7045 | 2 | 1 | 2.272533 | -5.00076e-05 | 1.195931e-09 | 2.319052e-07 | 3.093368e-09 | 5.604971e-07 |  | -0.01615041
2020-10-19 11:36 | 27.1225 | 17.0239 | 2 | 1 | 2.26746 | -5.001284e-05 | 1.195931e-09 | 2.36345e-07 | 3.093368e-09 | 5.705978e-07 |  | -0.01602745
2020-10-19 11:36 | 27.4415 | 17.3429 | 2 | 1 | 2.262432 | -5.001423e-05 | 1.195931e-09 | 2.407766e-07 | 3.093368e-09 | 5.806133e-07 |  | -0.01593838
2020-10-19 11:36 | 27.7609 | 17.6623 | 2 | 1 | 2.257423 | -5.00133e-05 | 1.195931e-09 | 2.452138e-07 | 3.093368e-09 | 5.906413e-07 |  | -0.0158492
2020-10-19 11:36 | 28.0857 | 17.9871 | 2 | 1 | 2.252407 | -5.000795e-05 | 1.195931e-09 | 2.49726e-07 | 3.093368e-09 | 6.008389e-07 |  | -0.01575851
2020-10-19 11:36 | 28.4169 | 18.3183 | 2 | 1 | 2.247326 | -5.001889e-05 | 1.195931e-09 | 2.543418e-07 | 3.093368e-09 | 6.112004e-07 |  | -0.01570511
2020-10-19 11:36 | 28.748 | 18.6494 | 2 | 1 | 2.24226 | -5.001784e-05 | 1.195931e-09 | 2.589562e-07 | 3.093368e-09 | 6.215587e-07 |  | -0.01565172
2020-10-19 11:36 | 29.0793 | 18.9807 | 2 | 1 | 2.237211 | -5.000469e-05 | 1.195931e-09 | 2.635734e-07 | 3.093368e-09 | 6.319232e-07 |  | -0.0155983
2020-10-19 11:36 | 29.4168 | 19.3182 | 2 | 1 | 2.23221 | -4.99927e-05 | 1.195931e-09 | 2.682488e-07 | 3.093368e-09 | 6.423472e-07 |  | -0.0154773
2020-10-19 11:36 | 29.7481 | 19.6495 | 2 | 1 | 2.227097 | -4.999072e-05 | 1.195931e-09 | 2.728383e-07 | 3.093368e-09 | 6.525797e-07 |  | -0.01535852
2020-10-19 11:36 | 30.0848 | 19.9862 | 2 | 1 | 2.222 | -4.999817e-05 | 1.195931e-09 | 2.775025e-07 | 3.093368e-09 | 6.62979e-07 |  | -0.01523781
2020-10-19 11:36 | 30.4281 | 20.3295 | 2 | 1 | 2.216944 | -4.999898e-05 | 1.195931e-09 | 2.822683e-07 | 3.093368e-09 | 6.735322e-07 |  | -0.0151119
2020-10-19 11:36 | 30.772 | 20.6734 | 2 | 1 | 2.211864 | -4.999049e-05 | 1.195931e-09 | 2.870424e-07 | 3.093368e-09 | 6.841039e-07 |  | -0.01498577
2020-10-19 11:36 | 31.1145 | 21.0159 | 2 | 1 | 2.206722 | -4.998536e-05 | 1.195931e-09 | 2.917971e-07 | 3.093368e-09 | 6.946325e-07 |  | -0.01486015
2020-10-19 11:36 | 31.4642 | 21.3656 | 2 | 1 | 2.201656 | -4.998373e-05 | 1.195931e-09 | 2.966488e-07 | 3.093368e-09 | 7.053023e-07 |  | -0.01475395
2020-10-19 11:36 | 31.8137 | 21.7151 | 2 | 1 | 2.196581 | -4.998303e-05 | 1.195931e-09 | 3.014977e-07 | 3.093368e-09 | 7.15966e-07 |  | -0.0146478
2020-10-19 11:36 | 32.1633 | 22.0647 | 2 | 1 | 2.191568 | -4.999107e-05 | 1.195931e-09 | 3.063481e-07 | 3.093368e-09 | 7.266328e-07 |  | -0.01454163
2020-10-19 11:36 | 32.5123 | 22.4137 | 2 | 1 | 2.186558 | -4.999305e-05 | 1.195931e-09 | 3.112089e-07 | 3.093368e-09 | 7.372487e-07 |  | -0.01446958
2020-10-19 11:36 | 32.8681 | 22.7695 | 2 | 1 | 2.18152 | -4.998944e-05 | 1.195931e-09 | 3.161644e-07 | 3.093368e-09 | 7.480714e-07 |  | -0.01439613
2020-10-19 11:36 | 33.2351 | 23.1365 | 2 | 1 | 2.176493 | -4.998047e-05 | 1.195931e-09 | 3.212758e-07 | 3.093368e-09 | 7.592349e-07 |  | -0.01432037
2020-10-19 11:36 | 33.5904 | 23.4918 | 2 | 1 | 2.171473 | -4.99856e-05 | 1.195931e-09 | 3.262111e-07 | 3.093368e-09 | 7.69951e-07 |  | -0.0142219
2020-10-19 11:36 | 33.9577 | 23.8591 | 2 | 1 | 2.166384 | -5.000259e-05 | 1.195931e-09 | 3.313131e-07 | 3.093368e-09 | 7.81029e-07 |  | -0.0141201
2020-10-19 11:36 | 34.3187 | 24.2201 | 2 | 1 | 2.161312 | -5.001028e-05 | 1.195931e-09 | 3.363326e-07 | 3.093368e-09 | 7.918649e-07 |  | -0.01398774
2020-10-19 11:36 | 34.6921 | 24.5935 | 2 | 1 | 2.156267 | -5.00133e-05 | 1.195931e-09 | 3.415246e-07 | 3.093368e-09 | 8.030731e-07 |  | -0.01385082
2020-10-19 11:36 | 35.0657 | 24.9671 | 2 | 1 | 2.15126 | -5.000597e-05 | 1.195931e-09 | 3.467194e-07 | 3.093368e-09 | 8.142873e-07 |  | -0.01371384
2020-10-19 11:36 | 35.4511 | 25.3525 | 2 | 1 | 2.146206 | -5.000376e-05 | 1.195931e-09 | 3.520652e-07 | 3.093368e-09 | 8.25747e-07 |  | -0.01359107
2020-10-19 11:36 | 35.8185 | 25.7199 | 2 | 1 | 2.141159 | -5.000283e-05 | 1.195931e-09 | 3.571613e-07 | 3.093368e-09 | 8.366715e-07 |  | -0.01347404
2020-10-19 11:36 | 36.2034 | 26.1048 | 2 | 1 | 2.136158 | -5.000643e-05 | 1.195931e-09 | 3.625002023e-07 | 3.093368e-09 | 8.481164e-07 |  | -0.01335144
2020-10-19 11:36 | 36.5953 | 26.4967 | 2 | 1 | 2.131104 | -5.001982e-05 | 1.195931e-09 | 3.679492e-07 | 3.093368e-09 | 8.597284e-07 |  | -0.01320567
2020-10-19 11:36 | 36.9931 | 26.8945 | 2 | 1 | 2.12603 | -5.001947e-05 | 1.195931e-09 | 3.734802e-07 | 3.093368e-09 | 8.715152e-07 |  | -0.01305771
2020-10-19 11:36 | 37.3786 | 27.28 | 2 | 1 | 2.120989 | -5.000131e-05 | 1.195931e-09 | 3.788366e-07 | 3.093368e-09 | 8.828622e-07 |  | -0.01296394
2020-10-19 11:36 | 37.7881 | 27.6895 | 2 | 1 | 2.11598 | -5.000609e-05 | 1.195931e-09 | 3.845265e-07 | 3.093368e-09 | 8.949157e-07 |  | -0.01286433
2020-10-19 11:36 | 38.185 | 28.0864 | 2 | 1 | 2.110909 | -5.001365e-05 | 1.195931e-09 | 3.900414e-07 | 3.093368e-09 | 9.065982e-07 |  | -0.01276779
2020-10-19 11:36 | 38.5882 | 28.4896 | 2 | 1 | 2.105906 | -5.001051e-05 | 1.195931e-09 | 3.95631e-07 | 3.093368e-09 | 9.18369e-07 |  | -0.01256843
2020-10-19 11:36 | 39.0105 | 28.9119 | 2 | 1 | 2.100777 | -5.000294e-05 | 1.195931e-09 | 4.014854e-07 | 3.093368e-09 | 9.306974e-07 |  | -0.01235962
2020-10-19 11:36 | 39.4202 | 29.3216 | 2 | 1 | 2.09573 | -5.000539e-05 | 1.195931e-09 | 4.071829e-07 | 3.093368e-09 | 9.426231e-07 |  | -0.01226875
2020-10-19 11:36 | 39.853 | 29.7544 | 2 | 1 | 2.090637 | -5.000865e-05 | 1.195931e-09 | 4.132016e-07 | 3.093368e-09 | 9.552212e-07 |  | -0.01217277
2020-10-19 11:36 | 40.2747 | 30.1761 | 2 | 1 | 2.08563 | -5.001808e-05 | 1.195931e-09 | 4.190659e-07 | 3.093368e-09 | 9.674961e-07 |  | -0.01207924
2020-10-19 11:36 | 40.7024 | 30.6038 | 2 | 1 | 2.080572 | -5.001016e-05 | 1.195931e-09 | 4.25001e-07 | 3.093368e-09 | 9.798443e-07 |  | -0.01189152
2020-10-19 11:36 | 41.1482 | 31.0496 | 2 | 1 | 2.075562 | -4.999049e-05 | 1.195931e-09 | 4.311873e-07 | 3.093368e-09 | 9.927151e-07 |  | -0.01169586
2020-10-19 11:36 | 41.5761 | 31.4775 | 2 | 1 | 2.070467 | -4.998536e-05 | 1.195931e-09 | 4.371298e-07 | 3.093368e-09 | 1.005018e-06 |  | -0.01161938
2020-10-19 11:36 | 42.0339 | 31.9353 | 2 | 1 | 2.065434 | -4.998245e-05 | 1.195931e-09 | 4.434876e-07 | 3.093368e-09 | 1.018181e-06 |  | -0.01153755
2020-10-19 11:36 | 42.4794 | 32.3808 | 2 | 1 | 2.060381 | -4.999305e-05 | 1.195931e-09 | 4.496575e-07 | 3.093368e-09 | 1.030894e-06 |  | -0.01138319
2020-10-19 11:36 | 42.9312 | 32.8326 | 2 | 1 | 2.055355 | -4.99892e-05 | 1.195931e-09 | 4.559147e-07 | 3.093368e-09 | 1.043786e-06 |  | -0.01122665
2020-10-19 11:36 | 43.3947 | 33.2961 | 2 | 1 | 2.050314 | -4.998536e-05 | 1.195931e-09 | 4.623667e-07 | 3.093368e-09 | 1.056998e-06 |  | -0.0110672
2020-10-19 11:36 | 43.865 | 33.7664 | 2 | 1 | 2.045288 | -4.999142e-05 | 1.195931e-09 | 4.689135e-07 | 3.093368e-09 | 1.070404e-06 |  | -0.01090541
2020-10-19 11:36 | 44.3339 | 34.2353 | 2 | 1 | 2.040277 | -4.998536e-05 | 1.195931e-09 | 4.754407e-07 | 3.093368e-09 | 1.08377e-06 |  | -0.01074409
2020-10-19 11:36 | 44.7978 | 34.6992 | 2 | 1 | 2.035267 | -4.998117e-05 | 1.195931e-09 | 4.818828e-07 | 3.093368e-09 | 1.096881e-06 |  | -0.01071789
2020-10-19 11:36 | 45.2794 | 35.1808 | 2 | 1 | 2.030226 | -4.997931e-05 | 1.195931e-09 | 4.885707e-07 | 3.093368e-09 | 1.110492e-06 |  | -0.01069069
2020-10-19 11:36 | 45.7731 | 35.6745 | 2 | 1 | 2.025181 | -5.000574e-05 | 1.195931e-09 | 4.954194e-07 | 3.093368e-09 | 1.124362e-06 |  | -0.01054971
2020-10-19 11:36 | 46.2613 | 36.1627 | 2 | 1 | 2.020153 | -5.000213e-05 | 1.195931e-09 | 5.021918e-07 | 3.093368e-09 | 1.138078e-06 |  | -0.01041031
2020-10-19 11:36 | 46.7615 | 36.6629 | 2 | 1 | 2.015083 | -5.000248e-05 | 1.195931e-09 | 5.091476e-07 | 3.093368e-09 | 1.152094e-06 |  | -0.01021133
2020-10-19 11:36 | 47.273 | 37.1744 | 2 | 1 | 2.010067 | -5.000981e-05 | 1.195931e-09 | 5.162605e-07 | 3.093368e-09 | 1.166427e-06 |  | -0.01000786
2020-10-19 11:36 | 47.7914 | 37.6928 | 2 | 1 | 2.004982 | -5.000993e-05 | 1.195931e-09 | 5.234342e-07 | 3.093368e-09 | 1.180811e-06 |  | -0.009922891
2020-10-19 11:36 | 48.3087 | 38.2101 | 2 | 1 | 1.999966 | -5.0014e-05 | 1.195931e-09 | 5.305927e-07 | 3.093368e-09 | 1.195164e-06 |  | -0.009838104
2020-10-19 11:36 | 48.8443 | 38.7457 | 2 | 1 | 1.9949 | -5.001423e-05 | 1.195931e-09 | 5.380474e-07 | 3.093368e-09 | 1.210036e-06 |  | -0.009712066
2020-10-19 11:37 | 49.3867 | 39.2881 | 2 | 1 | 1.989878 | -5.001144e-05 | 1.195931e-09 | 5.455968e-07 | 3.093368e-09 | 1.225096e-06 |  | -0.009584427
2020-10-19 11:37 | 49.934 | 39.8354 | 2 | 1 | 1.984833 | -5.00133e-05 | 1.195931e-09 | 5.532233e-07 | 3.093368e-09 | 1.240252e-06 |  | -0.009401321
2020-10-19 11:37 | 50.47 | 40.3714 | 2 | 1 | 1.979828 | -5.001342e-05 | 1.195931e-09 | 5.606469e-07 | 3.093368e-09 | 1.254949e-06 |  | -0.00926937
2020-10-19 11:37 | 51.0187 | 40.9201 | 2 | 1 | 1.974813 | -4.997442e-05 | 1.195931e-09 | 5.682463e-07 | 3.093368e-09 | 1.269995e-06 |  | -0.009134293
2020-10-19 11:37 | 51.6027 | 41.5041 | 2 | 1 | 1.96981 | -4.999514e-05 | 1.195931e-09 | 5.763809e-07 | 3.093368e-09 | 1.286019e-06 |  | -0.008974609
2020-10-19 11:37 | 52.1627 | 42.0641 | 2 | 1 | 1.964785 | -5.000771e-05 | 1.195931e-09 | 5.841812e-07 | 3.093368e-09 | 1.301384e-06 |  | -0.008821487
2020-10-19 11:37 | 52.7532 | 42.6546 | 2 | 1 | 1.959768 | -5.000702e-05 | 1.195931e-09 | 5.923559e-07 | 3.093368e-09 | 1.317405e-06 |  | -0.008738159
2020-10-19 11:37 | 53.3251 | 43.2265 | 2 | 1 | 1.954744 | -5.001121e-05 | 1.195931e-09 | 6.002731e-07 | 3.093368e-09 | 1.332921e-06 |  | -0.008657455
2020-10-19 11:37 | 53.9389 | 43.8403 | 2 | 1 | 1.949739 | -5.000411e-05 | 1.195931e-09 | 6.088476e-07 | 3.093368e-09 | 1.34966e-06 |  | -0.008462906
2020-10-19 11:37 | 54.5356 | 44.437 | 2 | 1 | 1.9447 | -5.00055e-05 | 1.195931e-09 | 6.171217e-07 | 3.093368e-09 | 1.365751e-06 |  | -0.008375423
2020-10-19 11:37 | 55.1618 | 45.0632 | 2 | 1 | 1.939669 | -5.001214e-05 | 1.195931e-09 | 6.258048e-07 | 3.093368e-09 | 1.382636e-06 |  | -0.008283615
2020-10-19 11:37 | 55.7997 | 45.7011 | 2 | 1 | 1.934629 | -5.000609e-05 | 1.195931e-09 | 6.346658e-07 | 3.093368e-09 | 1.399779e-06 |  | -0.008127335
2020-10-19 11:37 | 56.4386 | 46.34 | 2 | 1 | 1.929607 | -4.99927e-05 | 1.195931e-09 | 6.435407e-07 | 3.093368e-09 | 1.416948e-06 |  | -0.00797081
2020-10-19 11:37 | 57.0652 | 46.9666 | 2 | 1 | 1.924597 | -4.997803e-05 | 1.195931e-09 | 6.522307e-07 | 3.093368e-09 | 1.433694e-06 |  | -0.007980347
2020-10-19 11:37 | 57.7276 | 47.629 | 2 | 1 | 1.919561 | -5.001156e-05 | 1.195931e-09 | 6.614531e-07 | 3.093368e-09 | 1.451398e-06 |  | -0.007782921
2020-10-19 11:37 | 58.3899 | 48.2913 | 2 | 1 | 1.914545 | -5.000504e-05 | 1.195931e-09 | 6.706741e-07 | 3.093368e-09 | 1.469099e-06 |  | -0.007585526
2020-10-19 11:37 | 59.0701 | 48.9715 | 2 | 1 | 1.909489 | -5.0009e-05 | 1.195931e-09 | 6.800794e-07 | 3.093368e-09 | 1.487082e-06 |  | -0.00756073
2020-10-19 11:37 | 59.763 | 49.6644 | 2 | 1 | 1.904478 | -5.000981e-05 | 1.195931e-09 | 6.897211e-07 | 3.093368e-09 | 1.505445e-06 |  | -0.007355251
2020-10-19 11:37 | 60.4851 | 50.3865 | 2 | 1 | 1.899435 | -5.001121e-05 | 1.195931e-09 | 6.997692e-07 | 3.093368e-09 | 1.524581e-06 |  | -0.007141113
2020-10-19 11:37 | 61.2013 | 51.1027 | 2 | 1 | 1.894398 | -5.002331e-05 | 1.195931e-09 | 7.097296e-07 | 3.093368e-09 | 1.543474e-06 |  | -0.007072449
2020-10-19 11:37 | 61.9004 | 51.8018 | 2 | 1 | 1.889389 | -5.001156e-05 | 1.195931e-09 | 7.194369e-07 | 3.093368e-09 | 1.561814e-06 |  | -0.006971273
2020-10-19 11:37 | 62.6642 | 52.5656 | 2 | 1 | 1.884377 | -4.999607e-05 | 1.195931e-09 | 7.300427e-07 | 3.093368e-09 | 1.581851e-06 |  | -0.006860733
2020-10-19 11:37 | 63.4046 | 53.306 | 2 | 1 | 1.879353 | -4.999421e-05 | 1.195931e-09 | 7.402893e-07 | 3.093368e-09 | 1.601133e-06 |  | -0.006664276
2020-10-19 11:37 | 64.1875 | 54.0889 | 2 | 1 | 1.874332 | -4.998525e-05 | 1.195931e-09 | 7.511765e-07 | 3.093368e-09 | 1.621567e-06 |  | -0.006570816
2020-10-19 11:37 | 64.9645 | 54.8659 | 2 | 1 | 1.869268 | -4.999177e-05 | 1.195931e-09 | 7.619942e-07 | 3.093368e-09 | 1.641815e-06 |  | -0.0064888
2020-10-19 11:37 | 65.7651 | 55.6665 | 2 | 1 | 1.864244 | -4.998373e-05 | 1.195931e-09 | 7.731085e-07 | 3.093368e-09 | 1.662535e-06 |  | -0.006335208
2020-10-19 11:37 | 66.595 | 56.4964 | 2 | 1 | 1.859196 | -5.000376e-05 | 1.195931e-09 | 7.846295e-07 | 3.093368e-09 | 1.684012e-06 |  | -0.006175995
2020-10-19 11:37 | 67.4262 | 57.3276 | 2 | 1 | 1.854172 | -5.001621e-05 | 1.195931e-09 | 7.961438e-07 | 3.093368e-09 | 1.705391e-06 |  | -0.006124496
2020-10-19 11:37 | 68.2814 | 58.1828 | 2 | 1 | 1.849148 | -4.999491e-05 | 1.195931e-09 | 8.08036e-07 | 3.093368e-09 | 1.727411e-06 |  | -0.005975723
2020-10-19 11:37 | 69.1365 | 59.0379 | 2 | 1 | 1.844141 | -5.001109e-05 | 1.195931e-09 | 8.199488e-07 | 3.093368e-09 | 1.749409e-06 |  | -0.005777359
2020-10-19 11:37 | 70.0211 | 59.9225 | 2 | 1 | 1.839125 | -5.001028e-05 | 1.195931e-09 | 8.322238e-07 | 3.093368e-09 | 1.772015e-06 |  | -0.005823135
2020-10-19 11:37 | 70.9423 | 60.8437 | 2 | 1 | 1.834084 | -5.000597e-05 | 1.195931e-09 | 8.449973e-07 | 3.093368e-09 | 1.795475e-06 |  | -0.005630493
2020-10-19 11:37 | 71.8814 | 61.7828 | 2 | 1 | 1.829079 | -4.998746e-05 | 1.195931e-09 | 8.580295e-07 | 3.093368e-09 | 1.819311e-06 |  | -0.005323653
2020-10-19 11:37 | 72.8862 | 62.7876 | 2 | 1 | 1.824076 | -4.999398e-05 | 1.195931e-09 | 8.719734e-07 | 3.093368e-09 | 1.844814e-06 |  | -0.004995346
2020-10-19 11:37 | 73.9456 | 63.847 | 2 | 1 | 1.819042 | -4.999363e-05 | 1.195931e-09 | 8.866703e-07 | 3.093368e-09 | 1.871585e-06 |  | -0.004966736
2020-10-19 11:37 | 74.9862 | 64.8876 | 2 | 1 | 1.814035 | -5.000469e-05 | 1.195931e-09 | 9.011358e-07 | 3.093368e-09 | 1.897861e-06 |  | -0.00481987
2020-10-19 11:37 | 76.0394 | 65.9408 | 2 | 1 | 1.809013 | -5.001493e-05 | 1.195931e-09 | 9.15761e-07 | 3.093368e-09 | 1.924355e-06 |  | -0.004772186
2020-10-19 11:37 | 77.1352 | 67.0366 | 2 | 1 | 1.804007 | -5.001843e-05 | 1.195931e-09 | 9.310091e-07 | 3.093368e-09 | 1.9519e-06 |  | -0.004716873
2020-10-19 11:37 | 78.2183 | 68.1197 | 2 | 1 | 1.798983 | -4.998618e-05 | 1.195931e-09 | 9.460159e-07 | 3.093368e-09 | 1.978935e-06 |  | -0.004592896
2020-10-19 11:37 | 79.3559 | 69.2573 | 2 | 1 | 1.793968 | -4.998629e-05 | 1.195931e-09 | 9.618767e-07 | 3.093368e-09 | 2.007428e-06 |  | -0.004552841
2020-10-19 11:37 | 80.5063 | 70.4077 | 2 | 1 | 1.788942 | -5.001365e-05 | 1.195931e-09 | 9.77833e-07 | 3.093368e-09 | 2.036012e-06 |  | -0.004512787
2020-10-19 11:37 | 81.6805 | 71.5819 | 2 | 1 | 1.783913 | -5.000981e-05 | 1.195931e-09 | 9.9416e-07 | 3.093368e-09 | 2.065178e-06 |  | -0.004333496
2020-10-19 11:37 | 82.879 | 72.7804 | 2 | 1 | 1.7789 | -5.000958e-05 | 1.195931e-09 | 1.010817e-06 | 3.093368e-09 | 2.094849e-06 |  | -0.004207611
2020-10-19 11:37 | 84.0822 | 73.9836 | 2 | 1 | 1.773878 | -5.001284e-05 | 1.195931e-09 | 1.027533e-06 | 3.093368e-09 | 2.124543e-06 |  | -0.004159927
2020-10-19 11:37 | 85.3158 | 75.2172 | 2 | 1 | 1.768866 | -5.001179e-05 | 1.195931e-09 | 1.044649e-06 | 3.093368e-09 | 2.154861e-06 |  | -0.004127502
2020-10-19 11:37 | 86.6168 | 76.5182 | 2 | 1 | 1.763819 | -4.999456e-05 | 1.195931e-09 | 1.062716e-06 | 3.093368e-09 | 2.186774e-06 |  | -0.003852844
2020-10-19 11:37 | 87.9288 | 77.8302 | 2 | 1 | 1.758816 | -5.000737e-05 | 1.195931e-09 | 1.080897e-06 | 3.093368e-09 | 2.218796e-06 |  | -0.003837585
2020-10-19 11:37 | 89.2712 | 79.1726 | 2 | 1 | 1.753799 | -5.00147e-05 | 1.195931e-09 | 1.099567e-06 | 3.093368e-09 | 2.251585e-06 |  | -0.003820419
2020-10-19 11:37 | 90.644 | 80.5454 | 2 | 1 | 1.748737 | -5.000446e-05 | 1.195931e-09 | 1.118632e-06 | 3.093368e-09 | 2.284974e-06 |  | -0.003612518
2020-10-19 11:37 | 92.0585 | 81.9599 | 2 | 1 | 1.743721 | -5.001144e-05 | 1.195931e-09 | 1.138317e-06 | 3.093368e-09 | 2.319348e-06 |  | -0.003631592
2020-10-19 11:37 | 93.5143 | 83.4157 | 2 | 1 | 1.738693 | -5.000923e-05 | 1.195931e-09 | 1.158528e-06 | 3.093368e-09 | 2.354539e-06 |  | -0.003498077
2020-10-19 11:37 | 95.0137 | 84.9151 | 2 | 1 | 1.733652 | -5.001028e-05 | 1.195931e-09 | 1.179307e-06 | 3.093368e-09 | 2.390616e-06 |  | -0.00336647
2020-10-19 11:37 | 96.5304 | 86.4318 | 2 | 1 | 1.728645 | -5.000737e-05 | 1.195931e-09 | 1.200398e-06 | 3.093368e-09 | 2.427128e-06 |  | -0.003265381
2020-10-19 11:37 | 98.0952 | 87.9966 | 2 | 1 | 1.72364 | -4.997989e-05 | 1.195931e-09 | 1.222164e-06 | 3.093368e-09 | 2.4647e-06 |  | -0.003219604
2020-10-19 11:37 | 99.7385 | 89.6399 | 2 | 1 | 1.718626 | -5.000504e-05 | 1.195931e-09 | 1.244965e-06 | 3.093368e-09 | 2.503944e-06 |  | -0.003082275
2020-10-19 11:37 | 101.4191 | 91.3205 | 2 | 1 | 1.713594 | -4.998909e-05 | 1.195931e-09 | 1.268301e-06 | 3.093368e-09 | 2.543992e-06 |  | -0.002977371
2020-10-19 11:37 | 103.1657 | 93.0671 | 2 | 1 | 1.708591 | -4.99927e-05 | 1.195931e-09 | 1.292558e-06 | 3.093368e-09 | 2.585499e-06 |  | -0.002960205
2020-10-19 11:37 | 104.9408 | 94.8422 | 2 | 1 | 1.703562 | -5.000597e-05 | 1.195931e-09 | 1.317228e-06 | 3.093368e-09 | 2.627587e-06 |  | -0.00274086
2020-10-19 11:37 | 106.7871 | 96.6885 | 2 | 1 | 1.698553 | -5.001016e-05 | 1.195931e-09 | 1.342883e-06 | 3.093368e-09 | 2.671228e-06 |  | -0.002702713
2020-10-19 11:37 | 108.6586 | 98.56 | 2 | 1 | 1.693542 | -5.0014e-05 | 1.195931e-09 | 1.368866e-06 | 3.093368e-09 | 2.715296e-06 |  | -0.002601624
2020-10-19 11:38 | 110.6617 | 100.5631 | 2 | 1 | 1.688513 | -4.998175e-05 | 1.195931e-09 | 1.396712e-06 | 3.093368e-09 | 2.762384e-06 |  | -0.002500534
2020-10-19 11:38 | 112.6767 | 102.5781 | 2 | 1 | 1.683508 | -5.00147e-05 | 1.195931e-09 | 1.424639e-06 | 3.093368e-09 | 2.80947e-06 |  | -0.002511978
2020-10-19 11:38 | 114.8415 | 104.7429 | 2 | 1 | 1.678471 | -4.998688e-05 | 1.195931e-09 | 1.454739e-06 | 3.093368e-09 | 2.860067e-06 |  | -0.002384186
2020-10-19 11:38 | 117.0434 | 106.9448 | 2 | 1 | 1.673468 | -5.00076e-05 | 1.195931e-09 | 1.485307e-06 | 3.093368e-09 | 2.911298e-06 |  | -0.002267838
2020-10-19 11:38 | 119.3883 | 109.2897 | 2 | 1 | 1.668394 | -4.997733e-05 | 1.195931e-09 | 1.517905e-06 | 3.093368e-09 | 2.965766e-06 |  | -0.002164841
2020-10-19 11:38 | 121.7537 | 111.6551 | 2 | 1 | 1.663359 | -5.001423e-05 | 1.195931e-09 | 1.550731e-06 | 3.093368e-09 | 3.02045e-06 |  | -0.002151489
2020-10-19 11:38 | 124.2941 | 114.1955 | 2 | 1 | 1.658325 | -5.001249e-05 | 1.195931e-09 | 1.586036e-06 | 3.093368e-09 | 3.079087e-06 |  | -0.001934052
2020-10-19 11:38 | 126.9485 | 116.8499 | 2 | 1 | 1.653322 | -5.001249e-05 | 1.195931e-09 | 1.622921e-06 | 3.093368e-09 | 3.14016e-06 |  | -0.001899719
2020-10-19 11:38 | 129.6635 | 119.5649 | 2 | 1 | 1.648302 | -5.001156e-05 | 1.195931e-09 | 1.660647e-06 | 3.093368e-09 | 3.202439e-06 |  | -0.001878738
2020-10-19 11:38 | 132.5533 | 122.4547 | 2 | 1 | 1.643295 | -5.001284e-05 | 1.195931e-09 | 1.700784e-06 | 3.093368e-09 | 3.268497e-06 |  | -0.001735687
2020-10-19 11:38 | 135.6798 | 125.5812 | 2 | 1 | 1.638285 | -5.000923e-05 | 1.195931e-09 | 1.744186e-06 | 3.093368e-09 | 3.339709e-06 |  | -0.001577377
2020-10-19 11:38 | 138.8877 | 128.7891 | 2 | 1 | 1.633223 | -4.998653e-05 | 1.195931e-09 | 1.788774e-06 | 3.093368e-09 | 3.412641e-06 |  | -0.001544952
2020-10-19 11:38 | 142.2926 | 132.194 | 2 | 1 | 1.628214 | -4.998792e-05 | 1.195931e-09 | 1.836053e-06 | 3.093368e-09 | 3.48974e-06 |  | -0.001506805
2020-10-19 11:38 | 145.863 | 135.7644 | 2 | 1 | 1.623198 | -5.000958e-05 | 1.195931e-09 | 1.885668e-06 | 3.093368e-09 | 3.570401e-06 |  | -0.001377106
2020-10-19 11:38 | 149.6694 | 139.5708 | 2 | 1 | 1.618181 | -5.001051e-05 | 1.195931e-09 | 1.938477e-06 | 3.093368e-09 | 3.655988e-06 |  | -0.001329422
2020-10-19 11:38 | 153.5958 | 143.4972 | 2 | 1 | 1.61318 | -5.0009e-05 | 1.195931e-09 | 1.993003e-06 | 3.093368e-09 | 3.744085e-06 |  | -0.001338959
2020-10-19 11:38 | 157.7383 | 147.6397 | 2 | 1 | 1.608175 | -4.998653e-05 | 1.195931e-09 | 2.050549e-06 | 3.093368e-09 | 3.836774e-06 |  | -0.001182556
2020-10-19 11:38 | 161.844 | 151.7454 | 2 | 1 | 1.603168 | -4.997733e-05 | 1.195931e-09 | 2.107555e-06 | 3.093368e-09 | 3.928307e-06 |  | -0.001176834
2020-10-19 11:38 | 166.0455 | 155.9469 | 2 | 1 | 1.598167 | -5.000958e-05 | 1.195931e-09 | 2.165969e-06 | 3.093368e-09 | 4.021811e-06 |  | -0.001243591
2020-10-19 11:39 | 170.3482 | 160.2496 | 2 | 1 | 1.593153 | -5.001179e-05 | 1.195931e-09 | 2.225712e-06 | 3.093368e-09 | 4.117141e-06 |  | -0.001207352
2020-10-19 11:39 | 174.4098 | 164.3112 | 2 | 1 | 1.588144 | -5.001505e-05 | 1.195931e-09 | 2.282122e-06 | 3.093368e-09 | 4.206868e-06 |  | -0.001264572
2020-10-19 11:39 | 178.5759 | 168.4773 | 2 | 1 | 1.583122 | -4.999735e-05 | 1.195931e-09 | 2.339974e-06 | 3.093368e-09 | 4.298602e-06 |  | -0.001213074
2020-10-19 11:39 | 182.4992 | 172.4006 | 2 | 1 | 1.578117 | -4.998723e-05 | 1.195931e-09 | 2.394493e-06 | 3.093368e-09 | 4.384778e-06 |  | -0.001279831
2020-10-19 11:39 | 186.4962 | 176.3976 | 2 | 1 | 1.573112 | -5.001249e-05 | 1.195931e-09 | 2.450025e-06 | 3.093368e-09 | 4.472277e-06 |  | -0.001255035
2020-10-19 11:39 | 190.258 | 180.1594 | 2 | 1 | 1.568106 | -5.001307e-05 | 1.195931e-09 | 2.502238e-06 | 3.093368e-09 | 4.554283e-06 |  | -0.00129509
2020-10-19 11:39 | 194.1339 | 184.0353 | 2 | 1 | 1.563068 | -5.001272e-05 | 1.195931e-09 | 2.556066e-06 | 3.093368e-09 | 4.63856e-06 |  | -0.00125885
2020-10-19 11:39 | 197.9613 | 187.8627 | 2 | 1 | 1.558048 | -4.998909e-05 | 1.195931e-09 | 2.609248e-06 | 3.093368e-09 | 4.721557e-06 |  | -0.001331329
2020-10-19 11:39 | 201.8005 | 191.7019 | 2 | 1 | 1.553028 | -5.001272e-05 | 1.195931e-09 | 2.662609e-06 | 3.093368e-09 | 4.804564e-06 |  | -0.001329422
2020-10-19 11:39 | 205.5565 | 195.4579 | 2 | 1 | 1.548025 | -5.000038e-05 | 1.195931e-09 | 2.714749e-06 | 3.093368e-09 | 4.885408e-06 |  | -0.001285553
2020-10-19 11:39 | 209.4386 | 199.34 | 2 | 1 | 1.543024 | -5.0014e-05 | 1.195931e-09 | 2.768656e-06 | 3.093368e-09 | 4.968725e-06 |  | -0.001382828
2020-10-19 11:39 | 213.4045 | 203.3059 | 2 | 1 | 1.538012 | -5.000446e-05 | 1.195931e-09 | 2.823734e-06 | 3.093368e-09 | 5.053574e-06 |  | -0.001274109
2020-10-19 11:39 | 217.4413 | 207.3427 | 2 | 1 | 1.533001 | -5.001505e-05 | 1.195931e-09 | 2.879813e-06 | 3.093368e-09 | 5.139682e-06 |  | -0.001241684
2020-10-19 11:39 | 221.5526 | 211.454 | 2 | 1 | 1.52799 | -4.999083e-05 | 1.195931e-09 | 2.936917e-06 | 3.093368e-09 | 5.227079e-06 |  | -0.00110817
2020-10-19 11:39 | 225.7415 | 215.6429 | 2 | 1 | 1.52298 | -4.998408e-05 | 1.195931e-09 | 2.995087e-06 | 3.093368e-09 | 5.315816e-06 |  | -0.001226425
2020-10-19 11:40 | 230.0631 | 219.9645 | 2 | 1 | 1.517963 | -4.997966e-05 | 1.195931e-09 | 3.055116e-06 | 3.093368e-09 | 5.40709e-06 |  | -0.00116539
2020-10-19 11:40 | 234.4144 | 224.3158 | 2 | 1 | 1.512953 | -4.999002e-05 | 1.195931e-09 | 3.115561e-06 | 3.093368e-09 | 5.498693e-06 |  | -0.001060486
2020-10-19 11:40 | 238.8264 | 228.7278 | 2 | 1 | 1.507952 | -5.001493e-05 | 1.195931e-09 | 3.176827e-06 | 3.093368e-09 | 5.591236e-06 |  | -0.001207352
2020-10-19 11:40 | 243.3545 | 233.2559 | 2 | 1 | 1.50293 | -4.99856e-05 | 1.195931e-09 | 3.23977e-06 | 3.093368e-09 | 5.685995e-06 |  | -0.001092911
2020-10-19 11:40 | 247.8986 | 237.8 | 2 | 1 | 1.497925 | -5.000224e-05 | 1.195931e-09 | 3.302855e-06 | 3.093368e-09 | 5.780652e-06 |  | -0.00120163
2020-10-19 11:40 | 252.4256 | 242.327 | 2 | 1 | 1.492924 | -5.000888e-05 | 1.195931e-09 | 3.365714e-06 | 3.093368e-09 | 5.874656e-06 |  | -0.001119614
2020-10-19 11:40 | 257.1264 | 247.0278 | 2 | 1 | 1.487923 | -5.001249e-05 | 1.195931e-09 | 3.431046e-06 | 3.093368e-09 | 5.972029e-06 |  | -0.001060486
2020-10-19 11:40 | 261.713 | 251.6144 | 2 | 1 | 1.482912 | -5.000189e-05 | 1.195931e-09 | 3.494745e-06 | 3.093368e-09 | 6.066648e-06 |  | -0.001110077
2020-10-19 11:40 | 266.3779 | 256.2793 | 2 | 1 | 1.477884 | -5.001458e-05 | 1.195931e-09 | 3.559543e-06 | 3.093368e-09 | 6.162575e-06 |  | -0.001024246
2020-10-19 11:40 | 271.0493 | 260.9507 | 2 | 1 | 1.472874 | -5.000317e-05 | 1.195931e-09 | 3.624397e-06 | 3.093368e-09 | 6.258259e-06 |  | -0.001064301
2020-10-19 11:40 | 275.6659 | 265.5673 | 2 | 1 | 1.467846 | -4.998758e-05 | 1.195931e-09 | 3.688483e-06 | 3.093368e-09 | 6.352487e-06 |  | -0.001140594
2020-10-19 11:40 | 280.3245 | 270.2259 | 2 | 1 | 1.462839 | -4.998886e-05 | 1.195931e-09 | 3.753202e-06 | 3.093368e-09 | 6.447322e-06 |  | -0.001096725
2020-10-19 11:40 | 285.027 | 274.9284 | 2 | 1 | 1.457806 | -5.000946e-05 | 1.195931e-09 | 3.818545e-06 | 3.093368e-09 | 6.542742e-06 |  | -0.0009918213
2020-10-19 11:41 | 289.6119 | 279.5133 | 2 | 1 | 1.452803 | -5.001074e-05 | 1.195931e-09 | 3.882241e-06 | 3.093368e-09 | 6.635438e-06 |  | -0.001073837
2020-10-19 11:41 | 294.2831 | 284.1845 | 2 | 1 | 1.447802 | -5.000958e-05 | 1.195931e-09 | 3.947108e-06 | 3.093368e-09 | 6.729514e-06 |  | -0.001094818
2020-10-19 11:41 | 298.886 | 288.7874 | 2 | 1 | 1.442791 | -5.000574e-05 | 1.195931e-09 | 4.011048e-06 | 3.093368e-09 | 6.821927e-06 |  | -0.001110077
2020-10-19 11:41 | 303.5641 | 293.4655 | 2 | 1 | 1.437786 | -5.001237e-05 | 1.195931e-09 | 4.076015e-06 | 3.093368e-09 | 6.915502e-06 |  | -0.001121521
2020-10-19 11:41 | 308.2638 | 298.1652 | 2 | 1 | 1.432777 | -4.999863e-05 | 1.195931e-09 | 4.141275e-06 | 3.093368e-09 | 7.009172e-06 |  | -0.001111984
2020-10-19 11:41 | 312.9821 | 302.8835 | 2 | 1 | 1.427776 | -4.999351e-05 | 1.195931e-09 | 4.20683e-06 | 3.093368e-09 | 7.102937e-06 |  | -0.00100708
2020-10-19 11:41 | 317.6992 | 307.6006 | 2 | 1 | 1.422766 | -4.999165e-05 | 1.195931e-09 | 4.27233e-06 | 3.093368e-09 | 7.196292e-06 |  | -0.0009613037
2020-10-19 11:41 | 322.3993 | 312.3007 | 2 | 1 | 1.417763 | -4.998851e-05 | 1.195931e-09 | 4.337654e-06 | 3.093368e-09 | 7.289068e-06 |  | -0.001106262
2020-10-19 11:41 | 327.1114 | 317.0128 | 2 | 1 | 1.41275 | -4.999642e-05 | 1.195931e-09 | 4.403064e-06 | 3.093368e-09 | 7.381642e-06 |  | -0.001024246
2020-10-19 11:41 | 331.8652 | 321.7666 | 2 | 1 | 1.40774 | -5.001877e-05 | 1.195931e-09 | 4.469111e-06 | 3.093368e-09 | 7.474787e-06 |  | -0.001098633
2020-10-19 11:41 | 336.6651 | 326.5665 | 2 | 1 | 1.402733 | -4.998909e-05 | 1.195931e-09 | 4.535749e-06 | 3.093368e-09 | 7.568431e-06 |  | -0.001070023
2020-10-19 11:41 | 341.5425 | 331.4439 | 2 | 1 | 1.397732 | -4.99835e-05 | 1.195931e-09 | 4.603445e-06 | 3.093368e-09 | 7.663221e-06 |  | -0.001075745
2020-10-19 11:41 | 346.3889 | 336.2903 | 2 | 1 | 1.392731 | -5.000993e-05 | 1.195931e-09 | 4.670784e-06 | 3.093368e-09 | 7.757172e-06 |  | -0.0009937286
2020-10-19 11:42 | 351.2917 | 341.1931 | 2 | 1 | 1.387707 | -4.998816e-05 | 1.195931e-09 | 4.738928e-06 | 3.093368e-09 | 7.851905e-06 |  | -0.001039505
2020-10-19 11:42 | 356.187 | 346.0884 | 2 | 1 | 1.382675 | -4.999049e-05 | 1.195931e-09 | 4.806895e-06 | 3.093368e-09 | 7.946056e-06 |  | -0.00103569
2020-10-19 11:42 | 361.2293 | 351.1307 | 2 | 1 | 1.377665 | -4.998664e-05 | 1.195931e-09 | 4.876938e-06 | 3.093368e-09 | 8.042729e-06 |  | -0.0009841919
2020-10-19 11:42 | 366.2721 | 356.1735 | 2 | 1 | 1.372641 | -5.001144e-05 | 1.195931e-09 | 4.946947e-06 | 3.093368e-09 | 8.139002e-06 |  | -0.001024246
2020-10-19 11:42 | 371.3836 | 361.285 | 2 | 1 | 1.367628 | -4.999072e-05 | 1.195931e-09 | 5.017939e-06 | 3.093368e-09 | 8.236271e-06 |  | -0.0009727478
2020-10-19 11:42 | 376.5239 | 366.4253 | 2 | 1 | 1.362617 | -5.001121e-05 | 1.195931e-09 | 5.089277e-06 | 3.093368e-09 | 8.333654e-06 |  | -0.0009346008
2020-10-19 11:42 | 381.7415 | 371.6429 | 2 | 1 | 1.357599 | -4.999479e-05 | 1.195931e-09 | 5.161805e-06 | 3.093368e-09 | 8.4323e-06 |  | -0.0009403229
2020-10-19 11:42 | 386.9903 | 376.8917 | 2 | 1 | 1.35257 | -5.000946e-05 | 1.195931e-09 | 5.234668e-06 | 3.093368e-09 | 8.531037e-06 |  | -0.0009002686
2020-10-19 11:42 | 392.4576 | 382.359 | 2 | 1 | 1.347564 | -4.999689e-05 | 1.195931e-09 | 5.310561e-06 | 3.093368e-09 | 8.633495e-06 |  | -0.0008420944
2020-10-19 11:42 | 397.917 | 387.8184 | 2 | 1 | 1.342546 | -4.998478e-05 | 1.195931e-09 | 5.386438e-06 | 3.093368e-09 | 8.735556e-06 |  | -0.0008192062
2020-10-19 11:42 | 403.7707 | 393.6721 | 2 | 1 | 1.337502 | -4.999177e-05 | 1.195931e-09 | 5.467724e-06 | 3.093368e-09 | 8.844483e-06 |  | -0.0008411407
2020-10-19 11:43 | 409.7217 | 399.6231 | 2 | 1 | 1.332489 | -4.998269e-05 | 1.195931e-09 | 5.55036e-06 | 3.093368e-09 | 8.954805e-06 |  | -0.0007705688
2020-10-19 11:43 | 415.93 | 405.8314 | 2 | 1 | 1.327484 | -5.002017e-05 | 1.195931e-09 | 5.63661e-06 | 3.093368e-09 | 9.069519e-06 |  | -0.0008430481
2020-10-19 11:43 | 422.4589 | 412.3603 | 2 | 1 | 1.322458 | -5.000317e-05 | 1.195931e-09 | 5.72728e-06 | 3.093368e-09 | 9.189658e-06 |  | -0.0007762909
2020-10-19 11:43 | 429.3261 | 419.2275 | 2 | 1 | 1.317451 | -4.998699e-05 | 1.195931e-09 | 5.822632e-06 | 3.093368e-09 | 9.315521e-06 |  | -0.0006980896
2020-10-19 11:43 | 436.4229 | 426.3243 | 2 | 1 | 1.312447 | -4.998618e-05 | 1.195931e-09 | 5.921155e-06 | 3.093368e-09 | 9.445075e-06 |  | -0.0005874634
2020-10-19 11:43 | 443.8558 | 433.7572 | 2 | 1 | 1.307446 | -4.999351e-05 | 1.195931e-09 | 6.024356e-06 | 3.093368e-09 | 9.580267e-06 |  | -0.0006103515625
2020-10-19 11:43 | 451.8621 | 441.7635 | 2 | 1 | 1.302437 | -5.000771e-05 | 1.195931e-09 | 6.135564e-06 | 3.093368e-09 | 9.725391e-06 |  | -0.0005970001
2020-10-19 11:43 | 460.1072 | 450.0086 | 2 | 1 | 1.297421 | -4.998699e-05 | 1.195931e-09 | 6.250131e-06 | 3.093368e-09 | 9.874316e-06 |  | -0.0005321503
2020-10-19 11:43 | 468.7662 | 458.6676 | 2 | 1 | 1.292421 | -5.000981e-05 | 1.195931e-09 | 6.370378e-06 | 3.093368e-09 | 1.003003e-05 |  | -0.0005340576
2020-10-19 11:44 | 478.0667 | 467.9681 | 2 | 1 | 1.287414 | -4.999083e-05 | 1.195931e-09 | 6.499552e-06 | 3.093368e-09 | 1.019665e-05 |  | -0.0005426407
2020-10-19 11:44 | 487.9131 | 477.8145 | 2 | 1 | 1.282407 | -5.000189e-05 | 1.195931e-09 | 6.636238e-06 | 3.093368e-09 | 1.037229e-05 |  | -0.0004415512
2020-10-19 11:44 | 498.4429 | 488.3443 | 2 | 1 | 1.277393 | -5.000818e-05 | 1.195931e-09 | 6.782533e-06 | 3.093368e-09 | 1.055953e-05 |  | -0.0004796982
2020-10-19 11:44 | 509.5677 | 499.4691 | 2 | 1 | 1.272387 | -5.0014e-05 | 1.195931e-09 | 6.936973e-06 | 3.093368e-09 | 1.075642e-05 |  | -0.0004014969
2020-10-19 11:44 | 521.3399 | 511.2413 | 2 | 1 | 1.267378 | -5.000422e-05 | 1.195931e-09 | 7.100505e-06 | 3.093368e-09 | 1.096408e-05 |  | -0.0003576279
2020-10-19 11:45 | 533.9859 | 523.8873 | 2 | 1 | 1.262371 | -4.99856e-05 | 1.195931e-09 | 7.276158e-06 | 3.093368e-09 | 1.118626e-05 |  | -0.0003566742
2020-10-19 11:45 | 547.6964 | 537.5978 | 2 | 1 | 1.257364 | -4.999142e-05 | 1.195931e-09 | 7.466589e-06 | 3.093368e-09 | 1.142618e-05 |  | -0.0002880096
2020-10-19 11:45 | 562.0076 | 551.909 | 2 | 1 | 1.252353 | -5.000771e-05 | 1.195931e-09 | 7.665319e-06 | 3.093368e-09 | 1.167555e-05 |  | -0.0003318787
2020-10-19 11:45 | 577.4933 | 567.3947 | 2 | 1 | 1.247339 | -5.001237e-05 | 1.195931e-09 | 7.880451e-06 | 3.093368e-09 | 1.194444e-05 |  | -0.0002584457
2020-10-19 11:46 | 593.9665 | 583.8679 | 2 | 1 | 1.242339 | -4.999328e-05 | 1.195931e-09 | 8.109199e-06 | 3.093368e-09 | 1.222919e-05 |  | -0.0002422333
2020-10-19 11:46 | 611.0291 | 600.9305 | 2 | 1 | 1.237324 | -5.001843e-05 | 1.195931e-09 | 8.346173e-06 | 3.093368e-09 | 1.252301e-05 |  | -0.0003108978
2020-10-19 11:46 | 629.7412 | 619.6426 | 2 | 1 | 1.232324 | -4.998466e-05 | 1.195931e-09 | 8.606073e-06 | 3.093368e-09 | 1.284394e-05 |  | -0.0001850128
2020-10-19 11:47 | 649.0166 | 638.918 | 2 | 1 | 1.227302 | -4.998851e-05 | 1.195931e-09 | 8.873714e-06 | 3.093368e-09 | 1.317309e-05 |  | -0.0002288818
2020-10-19 11:47 | 669.6615 | 659.5629 | 2 | 1 | 1.222281 | -5.000888e-05 | 1.195931e-09 | 9.160512e-06 | 3.093368e-09 | 1.352436e-05 |  | -0.0002059937
2020-10-19 11:47 | 691.1819 | 681.0833 | 2 | 1 | 1.217265 | -5.001144e-05 | 1.195931e-09 | 9.459376e-06 | 3.093368e-09 | 1.388891e-05 |  | -0.0002422333
2020-10-19 11:48 | 713.8813 | 703.7827 | 2 | 1 | 1.212262 | -4.999177e-05 | 1.195931e-09 | 9.774679e-06 | 3.093368e-09 | 1.427193e-05 |  | -0.0001831055
2020-10-19 11:48 | 737.427 | 727.3284 | 2 | 1 | 1.207251 | -4.999875e-05 | 1.195931e-09 | 1.010166e-05 | 3.093368e-09 | 1.46675e-05 |  | -0.0001010895
2020-10-19 11:48 | 762.1475 | 752.0489 | 2 | 1 | 1.202233 | -5.001121e-05 | 1.195931e-09 | 1.044506e-05 | 3.093368e-09 | 1.508124e-05 |  | -0.0002651215
2020-10-19 11:49 | 788.187 | 778.0884 | 2 | 1 | 1.197223 | -5.000795e-05 | 1.195931e-09 | 1.080671e-05 | 3.093368e-09 | 1.551513e-05 |  | -0.000128746
2020-10-19 11:49 | 815.1002 | 805.0016 | 2 | 1 | 1.192216 | -4.998082e-05 | 1.195931e-09 | 1.11804e-05 | 3.093368e-09 | 1.59616e-05 |  | -0.0001506805
2020-10-19 11:50 | 842.9212 | 832.8226 | 2 | 1 | 1.187194 | -5.000946e-05 | 1.195931e-09 | 1.156679e-05 | 3.093368e-09 | 1.64213e-05 |  | -0.0001592636
2020-10-19 11:50 | 871.9358 | 861.8372 | 2 | 1 | 1.182178 | -4.998303e-05 | 1.195931e-09 | 1.196977e-05 | 3.093368e-09 | 1.689873e-05 |  | -0.0001869202
2020-10-19 11:51 | 901.6708 | 891.5722 | 2 | 1 | 1.177157 | -5.000609e-05 | 1.195931e-09 | 1.238277e-05 | 3.093368e-09 | 1.738596e-05 |  | -0.0002298355
2020-10-19 11:51 | 933.4878 | 923.3892 | 2 | 1 | 1.172156 | -4.998595e-05 | 1.195931e-09 | 1.28247e-05 | 3.093368e-09 | 1.79051e-05 |  | -0.0001783371
2020-10-19 11:52 | 966.1277 | 956.0291 | 2 | 1 | 1.167143 | -4.998397e-05 | 1.195931e-09 | 1.3278e-05 | 3.093368e-09 | 1.843531e-05 |  | -5.912781e-05
2020-10-19 11:52 | 1000.0517 | 989.9531 | 2 | 1 | 1.162138 | -4.999142e-05 | 1.195931e-09 | 1.374918e-05 | 3.093368e-09 | 1.898407e-05 |  | -0.000128746
2020-10-19 11:53 | 1034.9048 | 1024.8062 | 2 | 1 | 1.157136 | -5.001109e-05 | 1.195931e-09 | 1.423328e-05 | 3.093368e-09 | 1.954546e-05 |  | -0.0001659393
2020-10-19 11:54 | 1071.0837 | 1060.9851 | 2 | 1 | 1.152129 | -4.999072e-05 | 1.195931e-09 | 1.473572e-05 | 3.093368e-09 | 2.012561e-05 |  | -0.000169754
2020-10-19 11:54 | 1109.1833 | 1099.0847 | 2 | 1 | 1.147126 | -5.000853e-05 | 1.195931e-09 | 1.526489e-05 | 3.093368e-09 | 2.073398e-05 |  | -0.0001630783
2020-10-19 11:55 | 1148.0846 | 1137.986 | 2 | 1 | 1.142109 | -5.0009e-05 | 1.195931e-09 | 1.580515e-05 | 3.093368e-09 | 2.135238e-05 |  | -0.0001344681
2020-10-19 11:56 | 1188.9284 | 1178.8298 | 2 | 1 | 1.137101 | -4.999107e-05 | 1.195931e-09 | 1.637242e-05 | 3.093368e-09 | 2.199887e-05 |  | -0.000166893
2020-10-19 11:56 | 1230.7616 | 1220.663 | 2 | 1 | 1.132087 | -4.998303e-05 | 1.195931e-09 | 1.695342e-05 | 3.093368e-09 | 2.265809e-05 |  | -0.0001401901
2020-10-19 11:57 | 1274.5003 | 1264.4017 | 2 | 1 | 1.127086 | -4.998979e-05 | 1.195931e-09 | 1.756084e-05 | 3.093368e-09 | 2.334424e-05 |  | -0.0001153946
2020-10-19 11:58 | 1319.096 | 1308.9974 | 2 | 1 | 1.122081 | -4.998338e-05 | 1.195931e-09 | 1.818031e-05 | 3.093368e-09 | 2.40409e-05 |  | -0.0001134872
2020-10-19 11:58 | 1365.8222 | 1355.7236 | 2 | 1 | 1.117081 | -4.998536e-05 | 1.195931e-09 | 1.882932e-05 | 3.093368e-09 | 2.476754e-05 |  | -8.010864e-05
2020-10-19 11:59 | 1413.8731 | 1403.7745 | 2 | 1 | 1.112065 | -4.998851e-05 | 1.195931e-09 | 1.949657e-05 | 3.093368e-09 | 2.551125e-05 |  | -8.869171e-05
2020-10-19 12:00 | 1463.0184 | 1452.9198 | 2 | 1 | 1.107058 | -4.997954e-05 | 1.195931e-09 | 2.017913e-05 | 3.093368e-09 | 2.626865e-05 |  | -0.0001344681
2020-10-19 12:01 | 1514.8451 | 1504.7465 | 2 | 1 | 1.102057 | -4.998373e-05 | 1.195931e-09 | 2.089899e-05 | 3.093368e-09 | 2.706383e-05 |  | -0.0001792908
2020-10-19 12:02 | 1568.3196 | 1558.221 | 2 | 1 | 1.097049 | -4.998408e-05 | 1.195931e-09 | 2.164163e-05 | 3.093368e-09 | 2.788042e-05 |  | -7.152557e-05
2020-10-19 12:03 | 1622.5987 | 1612.5001 | 2 | 1 | 1.092044 | -5.001714e-05 | 1.195931e-09 | 2.239552e-05 | 3.093368e-09 | 2.870561e-05 |  | -8.678436e-05
2020-10-19 12:04 | 1678.854 | 1668.7554 | 2 | 1 | 1.087034 | -4.997884e-05 | 1.195931e-09 | 2.317685e-05 | 3.093368e-09 | 2.955694e-05 |  | -0.0001688004
2020-10-19 12:05 | 1737.1272 | 1727.0286 | 2 | 1 | 1.082026 | -4.998466e-05 | 1.195931e-09 | 2.398614e-05 | 3.093368e-09 | 3.043467e-05 |  | -5.817413e-05
2020-10-19 12:06 | 1796.6014 | 1786.5028 | 2 | 1 | 1.077021 | -4.99821e-05 | 1.195931e-09 | 2.481208e-05 | 3.093368e-09 | 3.132633e-05 |  | -5.054474e-05
2020-10-19 12:07 | 1858.367 | 1848.2684 | 2 | 1 | 1.072005 | -4.998222e-05 | 1.195931e-09 | 2.566997e-05 | 3.093368e-09 | 3.224817e-05 |  | -9.441376e-05
2020-10-19 12:08 | 1920.5755 | 1910.4769 | 2 | 1 | 1.066976 | -5.002541e-05 | 1.195931e-09 | 2.653389e-05 | 3.093368e-09 | 3.317216e-05 |  | -0.0001573563
2020-10-19 12:09 | 1985.2779 | 1975.1793 | 2 | 1 | 1.061975 | -5.000667e-05 | 1.195931e-09 | 2.743249e-05 | 3.093368e-09 | 3.412876e-05 |  | -0.0001621246
2020-10-19 12:10 | 2051.5289 | 2041.4303 | 2 | 1 | 1.056973 | -5.00211e-05 | 1.195931e-09 | 2.835253e-05 | 3.093368e-09 | 3.510357e-05 |  | -1.907349e-05
2020-10-19 12:11 | 2118.6665 | 2108.5679 | 2 | 1 | 1.051966 | -4.999235e-05 | 1.195931e-09 | 2.928491e-05 | 3.093368e-09 | 3.608679e-05 |  | -0.0001096725
2020-10-19 12:12 | 2188.0824 | 2177.9838 | 2 | 1 | 1.04696 | -4.999235e-05 | 1.195931e-09 | 3.0249e-05 | 3.093368e-09 | 3.709863e-05 |  | -0.0001583099
2020-10-19 12:13 | 2258.3561 | 2248.2575 | 2 | 1 | 1.041953 | -5.001843e-05 | 1.195931e-09 | 3.122508e-05 | 3.093368e-09 | 3.811816e-05 |  | -9.250641e-05
2020-10-19 12:15 | 2330.4745 | 2320.3759 | 2 | 1 | 1.036949 | -5.00076e-05 | 1.195931e-09 | 3.222661e-05 | 3.093368e-09 | 3.915927e-05 |  | -0.0001211166
2020-10-19 12:16 | 2403.9513 | 2393.8527 | 2 | 1 | 1.03194 | -4.999549e-05 | 1.195931e-09 | 3.32471e-05 | 3.093368e-09 | 4.021497e-05 |  | -4.577637e-05
2020-10-19 12:17 | 2479.1432 | 2469.0446 | 2 | 1 | 1.026912 | -4.998664e-05 | 1.195931e-09 | 3.429133e-05 | 3.093368e-09 | 4.129e-05 |  | -6.198883e-05
2020-10-19 12:18 | 2555.5168 | 2545.4182 | 2 | 1 | 1.0219 | -4.998886e-05 | 1.195931e-09 | 3.535207e-05 | 3.093368e-09 | 4.23767e-05 |  | -6.961823e-05
2020-10-19 12:20 | 2632.1978 | 2622.0992 | 2 | 1 | 1.016895 | -5.001819e-05 | 1.195931e-09 | 3.641703e-05 | 3.093368e-09 | 4.346242e-05 |  | -0.0001659393
2020-10-19 12:21 | 2712.5419 | 2702.4433 | 2 | 1 | 1.011891 | -4.998618e-05 | 1.195931e-09 | 3.753281e-05 | 3.093368e-09 | 4.459434e-05 |  | -8.678436e-05
2020-10-19 12:22 | 2792.7379 | 2782.6393 | 2 | 1 | 1.006888 | -4.998501e-05 | 1.195931e-09 | 3.864658e-05 | 3.093368e-09 | 4.571863e-05 |  | -8.296967e-05
2020-10-19 12:24 | 2874.5251 | 2864.4265 | 2 | 1 | 1.001879 | -5.000667e-05 | 1.195931e-09 | 3.978246e-05 | 3.093368e-09 | 4.685954e-05 |  | -3.814697e-05
2020-10-19 12:25 | 2957.0934 | 2946.9948 | 2 | 1 | 0.9968729 | -4.998618e-05 | 1.195931e-09 | 4.092926e-05 | 3.093368e-09 | 4.80057e-05 |  | -9.536743e-05
2020-10-19 12:26 | 3041.2861 | 3031.1875 | 2 | 1 | 0.9918613 | -5.001086e-05 | 1.195931e-09 | 4.209855e-05 | 3.093368e-09 | 4.91685e-05 |  | 2.098083e-05
2020-10-19 12:28 | 3127.0387 | 3116.9401 | 2 | 1 | 0.9868603 | -5.00048e-05 | 1.195931e-09 | 4.328973e-05 | 3.093368e-09 | 5.034707e-05 |  | -8.869171e-05
2020-10-19 12:29 | 3213.2852 | 3203.1866 | 2 | 1 | 0.9818602 | -4.999305e-05 | 1.195931e-09 | 4.44875e-05 | 3.093368e-09 | 5.152615e-05 |  | -8.010864e-05
2020-10-19 12:31 | 3299.7916 | 3289.693 | 2 | 1 | 0.9768486 | -4.998094e-05 | 1.195931e-09 | 4.568889e-05 | 3.093368e-09 | 5.270282e-05 |  | -5.245209e-05
2020-10-19 12:32 | 3388.8798 | 3378.7812 | 2 | 1 | 0.9718447 | -4.999037e-05 | 1.195931e-09 | 4.692607e-05 | 3.093368e-09 | 5.390834e-05 |  | -1.907349e-06
2020-10-19 12:34 | 3478.5736 | 3468.475 | 2 | 1 | 0.9668436 | -5.002157e-05 | 1.195931e-09 | 4.817181e-05 | 3.093368e-09 | 5.511596e-05 |  | -7.152557e-05
2020-10-19 12:35 | 3568.8266 | 3558.728 | 2 | 1 | 0.9618282 | -4.999049e-05 | 1.195931e-09 | 4.942523e-05 | 3.093368e-09 | 5.632478e-05 |  | -0.0001382828
2020-10-19 12:37 | 3661.1741 | 3651.0755 | 2 | 1 | 0.9568233 | -4.99892e-05 | 1.195931e-09 | 5.070787e-05 | 3.093368e-09 | 5.755533e-05 |  | 2.861023e-06
2020-10-19 12:38 | 3753.9837 | 3743.8851 | 2 | 1 | 0.9518204 | -4.99991e-05 | 1.195931e-09 | 5.199692e-05 | 3.093368e-09 | 5.878558e-05 |  | -0.0001497269
2020-10-19 12:40 | 3847.8056 | 3837.707 | 2 | 1 | 0.9468031 | -4.999863e-05 | 1.195931e-09 | 5.329984e-05 | 3.093368e-09 | 6.002256e-05 |  | -0.0001134872
2020-10-19 12:41 | 3943.1196 | 3933.021 | 2 | 1 | 0.941803 | -4.999049e-05 | 1.195931e-09 | 5.46235e-05 | 3.093368e-09 | 6.127259e-05 |  | -4.291534e-05
2020-10-19 12:43 | 4039.3702 | 4029.2716 | 2 | 1 | 0.9367952 | -4.998141e-05 | 1.195931e-09 | 5.59602e-05 | 3.093368e-09 | 6.252824e-05 |  | -5.817413e-05
2020-10-19 12:45 | 4137.5615 | 4127.4629 | 2 | 1 | 0.9317846 | -4.998851e-05 | 1.195931e-09 | 5.732385e-05 | 3.093368e-09 | 6.380236e-05 |  | -3.528595e-05
2020-10-19 12:46 | 4235.4833 | 4225.3847 | 2 | 1 | 0.9267836 | -4.997861e-05 | 1.195931e-09 | 5.868373e-05 | 3.093368e-09 | 6.506616e-05 |  | -6.103515625e-05
2020-10-19 12:48 | 4334.808 | 4324.7094 | 2 | 1 | 0.9217663 | -5.000923e-05 | 1.195931e-09 | 6.006319e-05 | 3.093368e-09 | 6.634126e-05 |  | -0.0001068115
2020-10-19 12:50 | 4435.7163 | 4425.6177 | 2 | 1 | 0.9167509 | -4.999398e-05 | 1.195931e-09 | 6.146455e-05 | 3.093368e-09 | 6.76296e-05 |  | -9.918213e-05
2020-10-19 12:51 | 4537.9838 | 4527.8852 | 2 | 1 | 0.9117355 | -4.999747e-05 | 1.195931e-09 | 6.288484e-05 | 3.093368e-09 | 6.892817e-05 |  | -8.106232e-05
2020-10-19 12:53 | 4640.5562 | 4630.4576 | 2 | 1 | 0.9067249 | -4.998536e-05 | 1.195931e-09 | 6.430927e-05 | 3.093368e-09 | 7.022341e-05 |  | -1.049042e-05
2020-10-19 12:55 | 4744.9892 | 4734.8906 | 2 | 1 | 0.9017248 | -4.998746e-05 | 1.195931e-09 | 6.575957e-05 | 3.093368e-09 | 7.153492e-05 |  | -8.964539e-05
2020-10-19 12:57 | 4850.7233 | 4840.6247 | 2 | 1 | 0.8967237 | -4.998816e-05 | 1.195931e-09 | 6.722804e-05 | 3.093368e-09 | 7.285546e-05 |  | -5.912781e-05
2020-10-19 12:58 | 4956.6709 | 4946.5723 | 2 | 1 | 0.8917208 | -4.999957e-05 | 1.195931e-09 | 6.869949e-05 | 3.093368e-09 | 7.417134e-05 |  | -5.722046e-05
2020-10-19 13:00 | 5065.3577 | 5055.2591 | 2 | 1 | 0.8867178 | -5.001505e-05 | 1.195931e-09 | 7.020881e-05 | 3.093368e-09 | 7.551358e-05 |  | -8.010864e-05
2020-10-19 13:02 | 5174.634 | 5164.5354 | 2 | 1 | 0.8817158 | -4.998303e-05 | 1.195931e-09 | 7.172658e-05 | 3.093368e-09 | 7.685572e-05 |  | -0.0001077652
2020-10-19 13:04 | 5286.7649 | 5276.6663 | 2 | 1 | 0.8766966 | -4.998373e-05 | 1.195931e-09 | 7.328377e-05 | 3.093368e-09 | 7.822492e-05 |  | -3.814697e-05
2020-10-19 13:06 | 5401.0779 | 5390.9793 | 2 | 1 | 0.8716888 | -4.999619e-05 | 1.195931e-09 | 7.487123e-05 | 3.093368e-09 | 7.961276e-05 |  | -9.441376e-05
2020-10-19 13:08 | 5515.8123 | 5505.7137 | 2 | 1 | 0.8666859 | -4.998478e-05 | 1.195931e-09 | 7.646462e-05 | 3.093368e-09 | 8.099781e-05 |  | -0.0001564026
2020-10-19 13:10 | 5633.7304 | 5623.6318 | 2 | 1 | 0.8616819 | -5.00204e-05 | 1.195931e-09 | 7.810228e-05 | 3.093368e-09 | 8.241315e-05 |  | -3.33786e-05
2020-10-19 13:12 | 5755.2364 | 5745.1378 | 2 | 1 | 0.8566771 | -4.998443e-05 | 1.195931e-09 | 7.978991e-05 | 3.093368e-09 | 8.386319e-05 |  | -3.910065e-05
2020-10-19 13:14 | 5878.1971 | 5868.0985 | 2 | 1 | 0.851676 | -4.999735e-05 | 1.195931e-09 | 8.149756e-05 | 3.093368e-09 | 8.532189e-05 |  | 1.621246e-05
2020-10-19 13:16 | 6004.2073 | 5994.1087 | 2 | 1 | 0.846673 | -4.999258e-05 | 1.195931e-09 | 8.324751e-05 | 3.093368e-09 | 8.6808e-05 |  | -6.103515625e-05
2020-10-19 13:18 | 6135.8344 | 6125.7358 | 2 | 1 | 0.841671 | -5.000422e-05 | 1.195931e-09 | 8.507555e-05 | 3.093368e-09 | 8.835128e-05 |  | -7.629395e-05
2020-10-19 13:20 | 6271.2494 | 6261.1508 | 2 | 1 | 0.8366661 | -5.000213e-05 | 1.195931e-09 | 8.695611e-05 | 3.093368e-09 | 8.992949e-05 |  | -6.389618e-05
2020-10-19 13:23 | 6412.1461 | 6402.0475 | 2 | 1 | 0.8316565 | -4.998222e-05 | 1.195931e-09 | 8.891289e-05 | 3.093368e-09 | 9.156184e-05 |  | -0.0001001358
2020-10-19 13:25 | 6558.111 | 6548.0124 | 2 | 1 | 0.8266459 | -4.999479e-05 | 1.195931e-09 | 9.094008e-05 | 3.093368e-09 | 9.32428e-05 |  | -1.144409e-05
2020-10-19 13:28 | 6714.5104 | 6704.4118 | 2 | 1 | 0.8216429 | -5.001749e-05 | 1.195931e-09 | 9.311215e-05 | 3.093368e-09 | 9.503304e-05 |  | 3.814697e-06
2020-10-19 13:30 | 6877.9882 | 6867.8896 | 2 | 1 | 0.8166361 | -4.998699e-05 | 1.195931e-09 | 9.538253e-05 | 3.093368e-09 | 9.689289e-05 |  | -6.866455e-05
2020-10-19 13:33 | 7051.9795 | 7041.8809 | 2 | 1 | 0.8116188 | -4.999526e-05 | 1.195931e-09 | 9.779885e-05 | 3.093368e-09 | 9.886018e-05 |  | -8.869171e-05
2020-10-19 13:36 | 7239.8292 | 7229.7306 | 2 | 1 | 0.8066034 | -4.998909e-05 | 1.195931e-09 | 0.0001004077 | 3.093368e-09 | 0.0001009711 |  | -8.392334e-05
2020-10-19 13:40 | 7441.8591 | 7431.7605 | 2 | 1 | 0.8015881 | -5.001249e-05 | 1.195931e-09 | 0.0001032132 | 3.093368e-09 | 0.0001032272 |  | -0.0001153946
2020-10-19 13:43 | 7663.6334 | 7653.5348 | 2 | 1 | 0.796586 | -5.001784e-05 | 1.195931e-09 | 0.0001062932 | 3.093368e-09 | 0.0001056885 |  | -0.000120163
2020-10-19 13:47 | 7903.9213 | 7893.8227 | 2 | 1 | 0.791585 | -5.000923e-05 | 1.195931e-09 | 0.0001096303 | 3.093368e-09 | 0.0001083386 |  | -4.863739e-05
2020-10-19 13:52 | 8166.2638 | 8156.1652 | 2 | 1 | 0.7865801 | -5.000771e-05 | 1.195931e-09 | 0.0001132739 | 3.093368e-09 | 0.0001112138 |  | 5.340576e-05
2020-10-19 13:56 | 8443.9159 | 8433.8173 | 2 | 1 | 0.7815771 | -5.00168e-05 | 1.195931e-09 | 0.0001171299 | 3.093368e-09 | 0.0001142374 |  | -6.103515625e-05
2020-10-19 14:01 | 8738.6505 | 8728.5519 | 2 | 1 | 0.7765665 | -4.998699e-05 | 1.195931e-09 | 0.0001212233 | 3.093368e-09 | 0.0001174268 |  | -7.629395e-05
2020-10-19 14:06 | 9037.3338 | 9027.2352 | 2 | 1 | 0.7715654 | -4.999805e-05 | 1.195931e-09 | 0.0001253717 | 3.093368e-09 | 0.0001206382 |  | -3.623962e-05
2020-10-19 14:11 | 9333.6481 | 9323.5495 | 2 | 1 | 0.7665586 | -4.998059e-05 | 1.195931e-09 | 0.000129487 | 3.093368e-09 | 0.0001238034 |  | 2.002716e-05
2020-10-19 14:16 | 9623.3803 | 9613.2817 | 2 | 1 | 0.761548 | -4.998653e-05 | 1.195931e-09 | 0.0001335108 | 3.093368e-09 | 0.0001268781 |  | -8.583069e-05
2020-10-19 14:21 | 9901.0026 | 9890.904 | 2 | 1 | 0.756547 | -5.002285e-05 | 1.195931e-09 | 0.0001373663 | 3.093368e-09 | 0.000129805 |  | -3.33786e-05
2020-10-19 14:25 | 10166.7863 | 10156.6877 | 2 | 1 | 0.7515421 | -5.000294e-05 | 1.195931e-09 | 0.0001410574 | 3.093368e-09 | 0.0001325886 |  | -8.678436e-05
2020-10-19 14:29 | 10418.7908 | 10408.6922 | 2 | 1 | 0.746542 | -5.001272e-05 | 1.195931e-09 | 0.0001445572 | 3.093368e-09 | 0.0001352104 |  | -4.959106e-05
2020-10-19 14:33 | 10660.4375 | 10650.3389 | 2 | 1 | 0.7415247 | -4.999328e-05 | 1.195931e-09 | 0.000147913 | 3.093368e-09 | 0.0001377075 |  | -5.054474e-05
2020-10-19 14:37 | 10892.4989 | 10882.4003 | 2 | 1 | 0.736517 | -4.998408e-05 | 1.195931e-09 | 0.0001511358 | 3.093368e-09 | 0.0001400895 |  | -5.626678e-05
2020-10-19 14:41 | 11113.0072 | 11102.9086 | 2 | 1 | 0.7315149 | -5.001633e-05 | 1.195931e-09 | 0.0001541983 | 3.093368e-09 | 0.0001423377 |  | -7.343292e-05
2020-10-19 14:44 | 11326.0392 | 11315.9406 | 2 | 1 | 0.7265139 | -4.99913e-05 | 1.195931e-09 | 0.0001571568 | 3.093368e-09 | 0.0001444947 |  | -2.098083e-05
2020-10-19 14:48 | 11531.8279 | 11521.7293 | 2 | 1 | 0.7215109 | -4.998816e-05 | 1.195931e-09 | 0.0001600146 | 3.093368e-09 | 0.000146564 |  | -9.727478e-05
2020-10-19 14:51 | 11730.6156 | 11720.517 | 2 | 1 | 0.7164965 | -5.00083e-05 | 1.195931e-09 | 0.0001627753 | 3.093368e-09 | 0.0001485491 |  | 1.907349e-06
2020-10-19 14:54 | 11925.9691 | 11915.8705 | 2 | 1 | 0.7114887 | -4.999235e-05 | 1.195931e-09 | 0.0001654882 | 3.093368e-09 | 0.0001504864 |  | -9.822845e-05
2020-10-19 14:58 | 12114.7288 | 12104.6302 | 2 | 1 | 0.7064886 | -5.000946e-05 | 1.195931e-09 | 0.0001681097 | 3.093368e-09 | 0.0001523452 |  | 1.907349e-06
2020-10-19 15:01 | 12303.4142 | 12293.3156 | 2 | 1 | 0.7014771 | -4.999363e-05 | 1.195931e-09 | 0.0001707303 | 3.093368e-09 | 0.0001541903 |  | -6.103515625e-05
2020-10-19 15:04 | 12487.6847 | 12477.5861 | 2 | 1 | 0.6964722 | -4.998629e-05 | 1.195931e-09 | 0.0001732894 | 3.093368e-09 | 0.0001559792 |  | -8.487701e-05
2020-10-19 15:07 | 12668.9575 | 12658.8589 | 2 | 1 | 0.6914721 | -5.001749e-05 | 1.195931e-09 | 0.0001758071 | 3.093368e-09 | 0.0001577266 |  | -5.912781e-05
2020-10-19 15:10 | 12848.4 | 12838.3014 | 2 | 1 | 0.6864424 | -4.998874e-05 | 1.195931e-09 | 0.0001782993 | 3.093368e-09 | 0.0001594439 |  | -0.0001010895
2020-10-19 15:13 | 13027.4898 | 13017.3912 | 2 | 1 | 0.6814375 | -4.998536e-05 | 1.195931e-09 | 0.0001807866 | 3.093368e-09 | 0.0001611453 |  | -0.0001001358
2020-10-19 15:16 | 13205.3762 | 13195.2776 | 2 | 1 | 0.6764193 | -4.999305e-05 | 1.195931e-09 | 0.000183257 | 3.093368e-09 | 0.0001628228 |  | -5.912781e-05
2020-10-19 15:19 | 13381.4748 | 13371.3762 | 2 | 1 | 0.6714172 | -4.998909e-05 | 1.195931e-09 | 0.0001857026 | 3.093368e-09 | 0.000164471 |  | -8.392334e-05
2020-10-19 15:22 | 13555.3688 | 13545.2702 | 2 | 1 | 0.6664038 | -5.001726e-05 | 1.195931e-09 | 0.0001881175 | 3.093368e-09 | 0.0001660865 |  | -7.724762e-05
2020-10-19 15:24 | 13727.4099 | 13717.3113 | 2 | 1 | 0.6614008 | -4.999351e-05 | 1.195931e-09 | 0.0001905068 | 3.093368e-09 | 0.0001676729 |  | 2.098083e-05
2020-10-19 15:27 | 13897.9061 | 13887.8075 | 2 | 1 | 0.6564007 | -4.999177e-05 | 1.195931e-09 | 0.0001928746 | 3.093368e-09 | 0.0001692332 |  | -5.722046e-05
2020-10-19 15:30 | 14066.7251 | 14056.6265 | 2 | 1 | 0.6513958 | -5.001621e-05 | 1.195931e-09 | 0.0001952192 | 3.093368e-09 | 0.0001707664 |  | -3.814697e-05
2020-10-19 15:33 | 14235.7579 | 14225.6593 | 2 | 1 | 0.6463947 | -5.001214e-05 | 1.195931e-09 | 0.0001975667 | 3.093368e-09 | 0.0001722899 |  | -3.71933e-05
2020-10-19 15:36 | 14404.923 | 14394.8244 | 2 | 1 | 0.6413927 | -4.999386e-05 | 1.195931e-09 | 0.0001999161 | 3.093368e-09 | 0.0001738029 |  | -7.820129e-05
2020-10-19 15:39 | 14573.7657 | 14563.6671 | 2 | 1 | 0.6363897 | -5.000003e-05 | 1.195931e-09 | 0.0002022609 | 3.093368e-09 | 0.000175301 |  | -4.291534e-05
2020-10-19 15:41 | 14742.078 | 14731.9794 | 2 | 1 | 0.6313887 | -4.998944e-05 | 1.195931e-09 | 0.0002045985 | 3.093368e-09 | 0.0001767829 |  | 3.33786e-05
2020-10-19 15:44 | 14909.0375 | 14898.9389 | 2 | 1 | 0.6263866 | -4.999607e-05 | 1.195931e-09 | 0.0002069172 | 3.093368e-09 | 0.0001782413 |  | -5.054474e-05
2020-10-19 15:47 | 15079.1177 | 15069.0191 | 2 | 1 | 0.6213789 | -4.997931e-05 | 1.195931e-09 | 0.0002092793 | 3.093368e-09 | 0.0001797151 |  | -5.817413e-05
2020-10-19 15:50 | 15248.382 | 15238.2834 | 2 | 1 | 0.6163788 | -5.001074e-05 | 1.195931e-09 | 0.0002116301 | 3.093368e-09 | 0.0001811701 |  | -3.147125e-05
2020-10-19 15:53 | 15418.5455 | 15408.4469 | 2 | 1 | 0.6113758 | -4.999305e-05 | 1.195931e-09 | 0.0002139933 | 3.093368e-09 | 0.0001826209 |  | -6.67572e-06
2020-10-19 15:56 | 15589.065 | 15578.9664 | 2 | 1 | 0.606369 | -4.99927e-05 | 1.195931e-09 | 0.0002163616 | 3.093368e-09 | 0.000184063 |  | -4.1008e-05
2020-10-19 15:58 | 15761.2428 | 15751.1442 | 2 | 1 | 0.6013641 | -5.001749e-05 | 1.195931e-09 | 0.0002187526 | 3.093368e-09 | 0.000185507 |  | -1.716614e-05
2020-10-19 16:01 | 15934.8792 | 15924.7806 | 2 | 1 | 0.5963621 | -5.0014e-05 | 1.195931e-09 | 0.0002211642 | 3.093368e-09 | 0.0001869514 |  | -8.487701e-05
2020-10-19 16:04 | 16111.0523 | 16100.9537 | 2 | 1 | 0.5913591 | -4.99984e-05 | 1.195931e-09 | 0.0002236108 | 3.093368e-09 | 0.0001884045 |  | -7.629395e-06
2020-10-19 16:07 | 16286.8657 | 16276.7671 | 2 | 1 | 0.5863504 | -4.999107e-05 | 1.195931e-09 | 0.0002260524 | 3.093368e-09 | 0.0001898423 |  | -2.193451e-05
2020-10-19 16:10 | 16465.1035 | 16455.0049 | 2 | 1 | 0.5813265 | -4.999305e-05 | 1.195931e-09 | 0.0002285278 | 3.093368e-09 | 0.0001912877 |  | 1.239777e-05
2020-10-19 16:13 | 16646.685 | 16636.5864 | 2 | 1 | 0.576313 | -4.998874e-05 | 1.195931e-09 | 0.0002310499 | 3.093368e-09 | 0.0001927477 |  | -4.386902e-05
2020-10-19 16:16 | 16828.7771 | 16818.6785 | 2 | 1 | 0.5713081 | -5.002168e-05 | 1.195931e-09 | 0.0002335791 | 3.093368e-09 | 0.0001941991 |  | -5.626678e-05
2020-10-19 16:19 | 17014.155 | 17004.0564 | 2 | 1 | 0.5662947 | -4.998245e-05 | 1.195931e-09 | 0.0002361537 | 3.093368e-09 | 0.0001956638 |  | -5.722046e-05
2020-10-19 16:22 | 17201.6293 | 17191.5307 | 2 | 1 | 0.5612926 | -5.000341e-05 | 1.195931e-09 | 0.0002387575 | 3.093368e-09 | 0.000197132 |  | -2.384186e-05
2020-10-19 16:26 | 17391.6905 | 17381.5919 | 2 | 1 | 0.5562897 | -5.001808e-05 | 1.195931e-09 | 0.0002413971 | 3.093368e-09 | 0.0001986072 |  | 4.005432e-05
2020-10-19 16:29 | 17585.412 | 17575.3134 | 2 | 1 | 0.5512867 | -4.998618e-05 | 1.195931e-09 | 0.0002440876 | 3.093368e-09 | 0.0002000973 |  | -6.580353e-05
2020-10-19 16:32 | 17780.7991 | 17770.7005 | 2 | 1 | 0.5462866 | -5.001051e-05 | 1.195931e-09 | 0.0002468015 | 3.093368e-09 | 0.0002015868 |  | -6.67572e-06
2020-10-19 16:35 | 17981.0076 | 17970.909 | 2 | 1 | 0.541275 | -4.998245e-05 | 1.195931e-09 | 0.0002495821 | 3.093368e-09 | 0.000203099 |  | -3.814697e-05
2020-10-19 16:39 | 18181.8676 | 18171.769 | 2 | 1 | 0.5362663 | -4.998595e-05 | 1.195931e-09 | 0.0002523715 | 3.093368e-09 | 0.0002046021 |  | -1.716614e-05
2020-10-19 16:42 | 18390.3666 | 18380.268 | 2 | 1 | 0.5312653 | -4.999328e-05 | 1.195931e-09 | 0.0002552671 | 3.093368e-09 | 0.0002061478 |  | -6.103515625e-05
2020-10-19 16:46 | 18598.7497 | 18588.6511 | 2 | 1 | 0.5262613 | -4.999002e-05 | 1.195931e-09 | 0.0002581612 | 3.093368e-09 | 0.0002076782 |  | -7.05719e-05
2020-10-19 16:49 | 18812.5081 | 18802.4095 | 2 | 1 | 0.5212584 | -4.998874e-05 | 1.195931e-09 | 0.0002611297 | 3.093368e-09 | 0.0002092332 |  | -6.771088e-05
2020-10-19 16:53 | 19030.2496 | 19020.151 | 2 | 1 | 0.5162516 | -4.999351e-05 | 1.195931e-09 | 0.0002641537 | 3.093368e-09 | 0.000210802 |  | -9.727478e-05
2020-10-19 16:57 | 19250.2546 | 19240.156 | 2 | 1 | 0.5112381 | -4.999805e-05 | 1.195931e-09 | 0.0002672094 | 3.093368e-09 | 0.000212372 |  | 3.242493e-05
2020-10-19 17:00 | 19476.9226 | 19466.824 | 2 | 1 | 0.5062332 | -4.99892e-05 | 1.195931e-09 | 0.0002703574 | 3.093368e-09 | 0.0002139738 |  | -2.574921e-05
2020-10-19 17:04 | 19707.594 | 19697.4954 | 2 | 1 | 0.5012331 | -4.999805e-05 | 1.195931e-09 | 0.000273561 | 3.093368e-09 | 0.0002155876 |  | -5.722046e-06
2020-10-19 17:08 | 19940.3623 | 19930.2637 | 2 | 1 | 0.4962254 | -4.999305e-05 | 1.195931e-09 | 0.0002767935 | 3.093368e-09 | 0.0002172 |  | -8.773804e-05
2020-10-19 17:12 | 20178.6279 | 20168.5293 | 2 | 1 | 0.4912062 | -4.999072e-05 | 1.195931e-09 | 0.0002801025 | 3.093368e-09 | 0.000218834 |  | 2.574921e-05
2020-10-19 17:16 | 20422.969 | 20412.8704 | 2 | 1 | 0.4861975 | -4.998618e-05 | 1.195931e-09 | 0.000283496 | 3.093368e-09 | 0.0002204927 |  | -3.814697e-06
2020-10-19 17:20 | 20671.8621 | 20661.7635 | 2 | 1 | 0.4811964 | -5.001947e-05 | 1.195931e-09 | 0.0002869527 | 3.093368e-09 | 0.000222165 |  | -6.771088e-05
2020-10-19 17:24 | 20925.0818 | 20914.9832 | 2 | 1 | 0.476181 | -4.998874e-05 | 1.195931e-09 | 0.0002904694 | 3.093368e-09 | 0.0002238487 |  | -0.0001001358
2020-10-19 17:29 | 21184.2352 | 21174.1366 | 2 | 1 | 0.4711809 | -4.998746e-05 | 1.195931e-09 | 0.0002940684 | 3.093368e-09 | 0.0002255537 |  | -2.95639e-05
2020-10-19 17:33 | 21446.0158 | 21435.9172 | 2 | 1 | 0.4661779 | -4.999386e-05 | 1.195931e-09 | 0.0002977038 | 3.093368e-09 | 0.0002272577 |  | -4.863739e-05
2020-10-19 17:38 | 21711.0738 | 21700.9752 | 2 | 1 | 0.4611673 | -5.001819e-05 | 1.195931e-09 | 0.0003013849 | 3.093368e-09 | 0.0002289648 |  | -6.008148e-05
2020-10-19 17:42 | 21985.877 | 21975.7784 | 2 | 1 | 0.4561644 | -4.997768e-05 | 1.195931e-09 | 0.0003052014 | 3.093368e-09 | 0.0002307156 |  | 1.907349e-06
2020-10-19 17:47 | 22262.2911 | 22252.1925 | 2 | 1 | 0.4511614 | -5.001912e-05 | 1.195931e-09 | 0.0003090402 | 3.093368e-09 | 0.0002324574 |  | -0.0001192093
2020-10-19 17:51 | 22546.7047 | 22536.6061 | 2 | 1 | 0.4461613 | -5.000993e-05 | 1.195931e-09 | 0.0003129902 | 3.093368e-09 | 0.0002342299 |  | 2.861023e-05
2020-10-19 17:56 | 22834.5528 | 22824.4542 | 2 | 1 | 0.4411564 | -4.998746e-05 | 1.195931e-09 | 0.0003169879 | 3.093368e-09 | 0.0002360037 |  | 2.479553e-05
2020-10-19 18:01 | 23127.5511 | 23117.4525 | 2 | 1 | 0.4361553 | -4.999223e-05 | 1.195931e-09 | 0.000321057 | 3.093368e-09 | 0.0002377888 |  | -6.67572e-05
2020-10-19 18:06 | 23425.6797 | 23415.5811 | 2 | 1 | 0.4311552 | -4.998886e-05 | 1.195931e-09 | 0.0003251974 | 3.093368e-09 | 0.0002395846 |  | -1.811981e-05
2020-10-19 18:11 | 23725.6816 | 23715.583 | 2 | 1 | 0.4262514 | -5.001249e-05 | 1.195931e-09 | 0.000329364 | 3.093368e-09 | 0.0002413709 |  | 5.722046e-05
2020-10-19 18:16 | 24025.6852 | 24015.5866 | 2 | 1 | 0.4214106 | -5.000771e-05 | 1.195931e-09 | 0.0003335309 | 3.093368e-09 | 0.000243137 |  | 1.907349e-06
2020-10-19 18:21 | 24325.6902 | 24315.5916 | 2 | 1 | 0.4166536 | -4.998886e-05 | 1.195931e-09 | 0.0003376974 | 3.093368e-09 | 0.0002448828 |  | -2.384186e-05
2020-10-19 18:26 | 24625.6933 | 24615.5947 | 2 | 1 | 0.4119596 | -5.002134e-05 | 1.195931e-09 | 0.000341864 | 3.093368e-09 | 0.0002466089 |  | 1.907349e-05
2020-10-19 18:31 | 24925.6992 | 24915.6006 | 2 | 1 | 0.4072771 | -4.999514e-05 | 1.195931e-09 | 0.0003460305 | 3.093368e-09 | 0.0002483156 |  | -5.626678e-05
2020-10-19 18:36 | 25225.7049 | 25215.6063 | 2 | 1 | 0.4027901 | -4.999479e-05 | 1.195931e-09 | 0.0003501969 | 3.093368e-09 | 0.0002500032 |  | -1.239777e-05
2020-10-19 18:41 | 25525.7106 | 25515.612 | 2 | 1 | 0.3982496 | -4.999305e-05 | 1.195931e-09 | 0.0003543634 | 3.093368e-09 | 0.000251672 |  | -5.531311e-05
2020-10-19 18:46 | 25825.7123 | 25815.6137 | 2 | 1 | 0.3939085 | -4.99835e-05 | 1.195931e-09 | 0.0003585298 | 3.093368e-09 | 0.0002533223 |  | 3.814697e-06
2020-10-19 18:51 | 26125.718 | 26115.6194 | 2 | 1 | 0.3895864 | -4.999305e-05 | 1.195931e-09 | 0.0003626961 | 3.093368e-09 | 0.0002549543 |  | -2.95639e-05
2020-10-19 18:56 | 26425.7213 | 26415.6227 | 2 | 1 | 0.3852806 | -4.999351e-05 | 1.195931e-09 | 0.0003668624 | 3.093368e-09 | 0.0002565684 |  | 1.907349e-05
2020-10-19 19:01 | 26725.7228 | 26715.6242 | 2 | 1 | 0.3810501 | -5.00133e-05 | 1.195931e-09 | 0.0003710291 | 3.093368e-09 | 0.0002581649 |  | -6.008148e-05
2020-10-19 19:06 | 27025.7235 | 27015.6249 | 2 | 1 | 0.376895 | -4.998269e-05 | 1.195931e-09 | 0.0003751957 | 3.093368e-09 | 0.0002597439 |  | -7.152557e-05
2020-10-19 19:11 | 27325.7264 | 27315.6278 | 2 | 1 | 0.3727827 | -4.99984e-05 | 1.195931e-09 | 0.000379362 | 3.093368e-09 | 0.0002613056 |  | 1.239777e-05
2020-10-19 19:16 | 27625.7285 | 27615.6299 | 2 | 1 | 0.3687449 | -4.999072e-05 | 1.195931e-09 | 0.0003835282 | 3.093368e-09 | 0.0002628504 |  | -8.583069e-06
2020-10-19 19:21 | 27925.7294 | 27915.6308 | 2 | 1 | 0.3646975 | -4.999305e-05 | 1.195931e-09 | 0.0003876945 | 3.093368e-09 | 0.0002643784 |  | 6.961823e-05
2020-10-19 19:26 | 28225.7307 | 28215.6321 | 2 | 1 | 0.3608685 | -4.998874e-05 | 1.195931e-09 | 0.0003918607 | 3.093368e-09 | 0.00026589 |  | 6.484985e-05
2020-10-19 19:31 | 28525.7351 | 28515.6365 | 2 | 1 | 0.3569603 | -4.998781e-05 | 1.195931e-09 | 0.0003960269 | 3.093368e-09 | 0.0002673853 |  | -1.525879e-05
2020-10-19 19:36 | 28825.7375 | 28815.6389 | 2 | 1 | 0.3531561 | -4.998886e-05 | 1.195931e-09 | 0.0004001932 | 3.093368e-09 | 0.0002688646 |  | -2.288818e-05
2020-10-19 19:41 | 29125.7385 | 29115.6399 | 2 | 1 | 0.3494368 | -4.999293e-05 | 1.195931e-09 | 0.0004043595 | 3.093368e-09 | 0.0002703281 |  | -6.103515625e-05
2020-10-19 19:46 | 29425.7426 | 29415.644 | 2 | 1 | 0.3456717 | -4.99892e-05 | 1.195931e-09 | 0.0004085257 | 3.093368e-09 | 0.0002717761 |  | -0.0001440048
2020-10-19 19:51 | 29725.7469 | 29715.6483 | 2 | 1 | 0.3420553 | -4.999386e-05 | 1.195931e-09 | 0.000412692 | 3.093368e-09 | 0.0002732086 |  | 1.907349e-05
2020-10-19 19:56 | 30025.7533 | 30015.6547 | 2 | 1 | 0.3384657 | -4.99828e-05 | 1.195931e-09 | 0.0004168585 | 3.093368e-09 | 0.0002746261 |  | -2.193451e-05
2020-10-19 20:01 | 30325.7559 | 30315.6573 | 2 | 1 | 0.3348522 | -4.999363e-05 | 1.195931e-09 | 0.0004210249 | 3.093368e-09 | 0.0002760286 |  | -4.768372e-06
2020-10-19 20:06 | 30625.7616 | 30615.663 | 2 | 1 | 0.3313408 | -4.999782e-05 | 1.195931e-09 | 0.0004251912 | 3.093368e-09 | 0.0002774162 |  | 6.103515625e-05
2020-10-19 20:11 | 30925.7659 | 30915.6673 | 2 | 1 | 0.3278036 | -5.002017e-05 | 1.195931e-09 | 0.0004293575 | 3.093368e-09 | 0.0002787894 |  | -6.29425e-05
2020-10-19 20:16 | 31225.7699 | 31215.6713 | 2 | 1 | 0.3244019 | -4.999363e-05 | 1.195931e-09 | 0.0004335238 | 3.093368e-09 | 0.0002801481 |  | -7.820129e-05
2020-10-19 20:21 | 31525.7741 | 31515.6755 | 2 | 1 | 0.3209772 | -4.999363e-05 | 1.195931e-09 | 0.0004376902 | 3.093368e-09 | 0.0002814927 |  | -7.724762e-05
2020-10-19 20:26 | 31825.7775 | 31815.6789 | 2 | 1 | 0.3176451 | -4.999479e-05 | 1.195931e-09 | 0.0004418565 | 3.093368e-09 | 0.0002828232 |  | -5.245209e-05
2020-10-19 20:31 | 32125.7832 | 32115.6846 | 2 | 1 | 0.314353 | -4.998373e-05 | 1.195931e-09 | 0.0004460227 | 3.093368e-09 | 0.0002841399 |  | -4.673004e-05
2020-10-19 20:36 | 32425.788 | 32415.6894 | 2 | 1 | 0.3111401 | -4.998373e-05 | 1.195931e-09 | 0.0004501891 | 3.093368e-09 | 0.0002854429 |  | 2.95639e-05
2020-10-19 20:41 | 32725.7937 | 32715.6951 | 2 | 1 | 0.3079662 | -5.0014e-05 | 1.195931e-09 | 0.0004543558 | 3.093368e-09 | 0.0002867327 |  | -2.384186e-05
2020-10-19 20:46 | 33025.7995 | 33015.7009 | 2 | 1 | 0.3047371 | -5.001714e-05 | 1.195931e-09 | 0.0004585224 | 3.093368e-09 | 0.0002880091 |  | 6.771088e-05
2020-10-19 20:51 | 33325.8014 | 33315.7028 | 2 | 1 | 0.3016443 | -5.002192e-05 | 1.195931e-09 | 0.0004626891 | 3.093368e-09 | 0.0002892724 |  | -3.242493e-05
2020-10-19 20:56 | 33625.806 | 33615.7074 | 2 | 1 | 0.2985163 | -5.001074e-05 | 1.195931e-09 | 0.0004668555 | 3.093368e-09 | 0.0002905227 |  | -3.433228e-05
2020-10-19 21:01 | 33925.807 | 33915.7084 | 2 | 1 | 0.2954254 | -5.002017e-05 | 1.195931e-09 | 0.0004710223 | 3.093368e-09 | 0.0002917603 |  | -2.95639e-05
2020-10-19 21:06 | 34225.8098 | 34215.7112 | 2 | 1 | 0.2924738 | -4.999549e-05 | 1.195931e-09 | 0.0004751887 | 3.093368e-09 | 0.000292985 |  | -3.528595e-05
2020-10-19 21:11 | 34525.8111 | 34515.7125 | 2 | 1 | 0.2894449 | -4.997663e-05 | 1.195931e-09 | 0.0004793552 | 3.093368e-09 | 0.0002941972 |  | -1.907349e-06
2020-10-19 21:16 | 34825.8161 | 34815.7175 | 2 | 1 | 0.2865543 | -4.997617e-05 | 1.195931e-09 | 0.0004835216 | 3.093368e-09 | 0.0002953971 |  | 2.193451e-05
2020-10-19 21:21 | 35125.8213 | 35115.7227 | 2 | 1 | 0.2835579 | -4.999235e-05 | 1.195931e-09 | 0.0004876881 | 3.093368e-09 | 0.0002965847 |  | 8.583069e-06
2020-10-19 21:26 | 35425.823 | 35415.7244 | 2 | 1 | 0.2807474 | -4.999805e-05 | 1.195931e-09 | 0.0004918544 | 3.093368e-09 | 0.0002977602 |  | -5.722046e-06
2020-10-19 21:31 | 35725.8279 | 35715.7293 | 2 | 1 | 0.2778673 | -4.999526e-05 | 1.195931e-09 | 0.0004960208 | 3.093368e-09 | 0.0002989238 |  | 6.67572e-06
2020-10-19 21:36 | 36025.8297 | 36015.7311 | 2 | 1 | 0.275074 | -4.998466e-05 | 1.195931e-09 | 0.0005001872 | 3.093368e-09 | 0.0003000756 |  | -1.525879e-05
2020-10-19 21:41 | 36325.8298 | 36315.7312 | 2 | 1 | 0.2722378 | -4.998851e-05 | 1.195931e-09 | 0.0005043535 | 3.093368e-09 | 0.0003012157 |  | -5.245209e-05
2020-10-19 21:46 | 36625.8338 | 36615.7352 | 2 | 1 | 0.2694798 | -4.999398e-05 | 1.195931e-09 | 0.0005085199 | 3.093368e-09 | 0.0003023443 |  | -6.67572e-06
2020-10-19 21:51 | 36925.8382 | 36915.7396 | 2 | 1 | 0.2668104 | -4.998792e-05 | 1.195931e-09 | 0.0005126864 | 3.093368e-09 | 0.0003034615 |  | 3.147125e-05
2020-10-19 21:56 | 37225.8384 | 37215.7398 | 2 | 1 | 0.2641134 | -4.999258e-05 | 1.195931e-09 | 0.0005168528 | 3.093368e-09 | 0.0003045675 |  | -5.245209e-05
2020-10-19 22:01 | 37525.8447 | 37515.7461 | 2 | 1 | 0.2614336 | -4.999805e-05 | 1.195931e-09 | 0.0005210192 | 3.093368e-09 | 0.0003056624 |  | -9.536743e-07
2020-10-19 22:06 | 37825.8473 | 37815.7487 | 2 | 1 | 0.2588892 | -4.999386e-05 | 1.195931e-09 | 0.0005251854 | 3.093368e-09 | 0.0003067464 |  | 2.193451e-05
2020-10-19 22:11 | 38125.8537 | 38115.7551 | 2 | 1 | 0.2562246 | -4.999165e-05 | 1.195931e-09 | 0.0005293519 | 3.093368e-09 | 0.0003078195 |  | 8.583069e-06
2020-10-19 22:16 | 38425.856 | 38415.7574 | 2 | 1 | 0.2537479 | -5.000818e-05 | 1.195931e-09 | 0.0005335182 | 3.093368e-09 | 0.000308882 |  | 4.291534e-05
2020-10-19 22:21 | 38725.8574 | 38715.7588 | 2 | 1 | 0.251194 | -4.999398e-05 | 1.195931e-09 | 0.0005376844 | 3.093368e-09 | 0.0003099339 |  | -3.623962e-05
2020-10-19 22:26 | 39025.8615 | 39015.7629 | 2 | 1 | 0.2486734 | -5.000923e-05 | 1.195931e-09 | 0.0005418506 | 3.093368e-09 | 0.0003109753 |  | -9.155273e-05
2020-10-19 22:31 | 39325.863 | 39315.7644 | 2 | 1 | 0.2462826 | -4.998315e-05 | 1.195931e-09 | 0.0005460171 | 3.093368e-09 | 0.0003120065 |  | 4.196167e-05
2020-10-19 22:36 | 39625.8686 | 39615.77 | 2 | 1 | 0.2438211 | -4.999561e-05 | 1.195931e-09 | 0.0005501834 | 3.093368e-09 | 0.0003130275 |  | 1.525879e-05
2020-10-19 22:41 | 39925.8721 | 39915.7735 | 2 | 1 | 0.2413988 | -4.99835e-05 | 1.195931e-09 | 0.0005543497 | 3.093368e-09 | 0.0003140384 |  | -7.343292e-05
2020-10-19 22:46 | 40225.8732 | 40215.7746 | 2 | 1 | 0.2390556 | -4.998303e-05 | 1.195931e-09 | 0.0005585161 | 3.093368e-09 | 0.0003150394 |  | -1.049042e-05
2020-10-19 22:51 | 40525.8758 | 40515.7772 | 2 | 1 | 0.236784 | -4.999526e-05 | 1.195931e-09 | 0.0005626827 | 3.093368e-09 | 0.0003160307 |  | 4.005432e-05
2020-10-19 22:56 | 40825.8798 | 40815.7812 | 2 | 1 | 0.2343616 | -4.998664e-05 | 1.195931e-09 | 0.0005668494 | 3.093368e-09 | 0.0003170123 |  | 6.103515625e-05
2020-10-19 23:01 | 41125.8812 | 41115.7826 | 2 | 1 | 0.2321548 | -5.001726e-05 | 1.195931e-09 | 0.0005710159 | 3.093368e-09 | 0.0003179842 |  | 2.098083e-05
2020-10-19 23:06 | 41425.8817 | 41415.7831 | 2 | 1 | 0.2299004 | -5.001365e-05 | 1.195931e-09 | 0.0005751827 | 3.093368e-09 | 0.0003189467 |  | -1.811981e-05
2020-10-19 23:11 | 41725.8825 | 41715.7839 | 2 | 1 | 0.2275991 | -5.000725e-05 | 1.195931e-09 | 0.0005793495 | 3.093368e-09 | 0.0003198999 |  | -0.0001087189
2020-10-19 23:16 | 42025.8826 | 42015.784 | 2 | 1 | 0.2254906 | -4.999514e-05 | 1.195931e-09 | 0.0005835159 | 3.093368e-09 | 0.0003208438 |  | 1.716614e-05
2020-10-19 23:21 | 42325.8845 | 42315.7859 | 2 | 1 | 0.2232981 | -5.001936e-05 | 1.195931e-09 | 0.0005876821 | 3.093368e-09 | 0.0003217786 |  | -5.722046e-06
2020-10-19 23:26 | 42625.8886 | 42615.79 | 2 | 1 | 0.2212029 | -4.9992e-05 | 1.195931e-09 | 0.0005918485 | 3.093368e-09 | 0.0003227045 |  | 3.910065e-05
2020-10-19 23:31 | 42925.8935 | 42915.7949 | 2 | 1 | 0.2190933 | -5.000061e-05 | 1.195931e-09 | 0.0005960148 | 3.093368e-09 | 0.0003236217 |  | 2.861023e-06
2020-10-19 23:36 | 43225.8992 | 43215.8006 | 2 | 1 | 0.217042 | -4.999421e-05 | 1.195931e-09 | 0.0006001811 | 3.093368e-09 | 0.0003245302 |  | 3.33786e-05
2020-10-19 23:41 | 43525.9059 | 43515.8073 | 2 | 1 | 0.2150269 | -4.998525e-05 | 1.195931e-09 | 0.0006043474 | 3.093368e-09 | 0.0003254302 |  | -2.098083e-05
2020-10-19 23:46 | 43825.9122 | 43815.8136 | 2 | 1 | 0.2130213 | -4.998536e-05 | 1.195931e-09 | 0.0006085137 | 3.093368e-09 | 0.0003263219 |  | 0
2020-10-19 23:51 | 44125.9141 | 44115.8155 | 2 | 1 | 0.2111015 | -5.000725e-05 | 1.195931e-09 | 0.0006126803 | 3.093368e-09 | 0.0003272055 |  | -4.386902e-05
2020-10-19 23:56 | 44425.9182 | 44415.8196 | 2 | 1 | 0.2092056 | -4.99927e-05 | 1.195931e-09 | 0.0006168468 | 3.093368e-09 | 0.0003280812 |  | -3.814697e-05
2020-10-20 00:01 | 44725.9223 | 44715.8237 | 2 | 1 | 0.2073965 | -4.99991e-05 | 1.195931e-09 | 0.000621013 | 3.093368e-09 | 0.0003289491 |  | 3.623962e-05
2020-10-20 00:06 | 45025.9241 | 45015.8255 | 2 | 1 | 0.2056313 | -4.999968e-05 | 1.195931e-09 | 0.0006251794 | 3.093368e-09 | 0.0003298096 |  | -4.673004e-05
2020-10-20 00:11 | 45325.9273 | 45315.8287 | 2 | 1 | 0.2040195 | -4.998653e-05 | 1.195931e-09 | 0.0006293457 | 3.093368e-09 | 0.0003306628 |  | 8.583069e-06
2020-10-20 00:16 | 45625.9324 | 45615.8338 | 2 | 1 | 0.2023621 | -4.999712e-05 | 1.195931e-09 | 0.0006335121 | 3.093368e-09 | 0.0003315094 |  | -9.536743e-06
2020-10-20 00:21 | 45925.934 | 45915.8354 | 2 | 1 | 0.200902 | -5.000946e-05 | 1.195931e-09 | 0.0006376784 | 3.093368e-09 | 0.0003323494 |  | 9.536743e-06
2020-10-20 00:26 | 46225.9354 | 46215.8368 | 2 | 1 | 0.1995153 | -4.999165e-05 | 1.195931e-09 | 0.0006418447 | 3.093368e-09 | 0.0003331835 |  | -2.384186e-05
2020-10-20 00:31 | 46525.9416 | 46515.843 | 2 | 1 | 0.198245 | -5.001179e-05 | 1.195931e-09 | 0.0006460112 | 3.093368e-09 | 0.0003340121 |  | -3.71933e-05
2020-10-20 00:36 | 46825.948 | 46815.8494 | 2 | 1 | 0.1971893 | -4.999107e-05 | 1.195931e-09 | 0.0006501777 | 3.093368e-09 | 0.0003348359 |  | -6.580353e-05
2020-10-20 00:41 | 47125.9522 | 47115.8536 | 2 | 1 | 0.1962633 | -5.000853e-05 | 1.195931e-09 | 0.0006543439 | 3.093368e-09 | 0.0003356556 |  | -3.814697e-05
2020-10-20 00:46 | 47425.9537 | 47415.8551 | 2 | 1 | 0.1955318 | -4.999992e-05 | 1.195931e-09 | 0.0006585104 | 3.093368e-09 | 0.0003364719 |  | -2.861023e-06
2020-10-20 00:51 | 47725.9594 | 47715.8608 | 2 | 1 | 0.1950493 | -4.999177e-05 | 1.195931e-09 | 0.0006626769 | 3.093368e-09 | 0.0003372855 |  | 6.771088e-05
2020-10-20 00:56 | 48025.9628 | 48015.8642 | 2 | 1 | 0.1945887 | -5.001563e-05 | 1.195931e-09 | 0.0006668434 | 3.093368e-09 | 0.000338097 |  | -2.288818e-05
2020-10-20 01:01 | 48325.964 | 48315.8654 | 2 | 1 | 0.1942225 | -4.998595e-05 | 1.195931e-09 | 0.0006710098 | 3.093368e-09 | 0.0003389069 |  | -0.0001134872
2020-10-20 01:06 | 48625.9641 | 48615.8655 | 2 | 1 | 0.1939869 | -4.999107e-05 | 1.195931e-09 | 0.000675176 | 3.093368e-09 | 0.0003397155 |  | 0
2020-10-20 01:11 | 48925.9657 | 48915.8671 | 2 | 1 | 0.1937542 | -4.999735e-05 | 1.195931e-09 | 0.0006793423 | 3.093368e-09 | 0.0003405231 |  | 6.67572e-06
2020-10-20 01:16 | 49225.9724 | 49215.8738 | 2 | 1 | 0.193552 | -4.998629e-05 | 1.195931e-09 | 0.0006835086 | 3.093368e-09 | 0.00034133 |  | -3.814697e-05
2020-10-20 01:21 | 49525.9756 | 49515.877 | 2 | 1 | 0.1934891 | -5.000946e-05 | 1.195931e-09 | 0.0006876749 | 3.093368e-09 | 0.0003421362 |  | 1.907349e-05
2020-10-20 01:26 | 49825.9775 | 49815.8789 | 2 | 1 | 0.193285 | -4.999072e-05 | 1.195931e-09 | 0.0006918412 | 3.093368e-09 | 0.0003429418 |  | 3.242493e-05
2020-10-20 01:31 | 50125.98 | 50115.8814 | 2 | 1 | 0.1931248 | -4.997896e-05 | 1.195931e-09 | 0.0006960075 | 3.093368e-09 | 0.0003437468 |  | -5.054474e-05
2020-10-20 01:36 | 50425.9824 | 50415.8838 | 2 | 1 | 0.1930256 | -4.998525e-05 | 1.195931e-09 | 0.0007001737 | 3.093368e-09 | 0.0003445514 |  | -5.435944e-05
2020-10-20 01:41 | 50725.9834 | 50715.8848 | 2 | 1 | 0.1930113 | -4.999712e-05 | 1.195931e-09 | 0.0007043399 | 3.093368e-09 | 0.0003453555 |  | 8.583069e-06
2020-10-20 01:46 | 51025.9851 | 51015.8865 | 2 | 1 | 0.1928768 | -5.000515e-05 | 1.195931e-09 | 0.0007085062 | 3.093368e-09 | 0.0003461591 |  | 3.147125e-05
2020-10-20 01:51 | 51325.989 | 51315.8904 | 2 | 1 | 0.1927586 | -4.999083e-05 | 1.195931e-09 | 0.0007126725 | 3.093368e-09 | 0.0003469623 |  | -2.288818e-05
2020-10-20 01:56 | 51625.9894 | 51615.8908 | 2 | 1 | 0.1926937 | -4.998432e-05 | 1.195931e-09 | 0.0007168388 | 3.093368e-09 | 0.0003477651 |  | 5.245209e-05
2020-10-20 02:01 | 51925.9943 | 51915.8957 | 2 | 1 | 0.1925716 | -4.998501e-05 | 1.195931e-09 | 0.0007210051 | 3.093368e-09 | 0.0003485674 |  | -1.049042e-05
2020-10-20 02:06 | 52225.9992 | 52215.9006 | 2 | 1 | 0.1924667 | -4.999083e-05 | 1.195931e-09 | 0.0007251714 | 3.093368e-09 | 0.0003493693 |  | 7.629395e-06
2020-10-20 02:11 | 52526.0032 | 52515.9046 | 2 | 1 | 0.1923103 | -4.999549e-05 | 1.195931e-09 | 0.0007293376 | 3.093368e-09 | 0.0003501709 |  | 6.29425e-05
2020-10-20 02:16 | 52826.007 | 52815.9084 | 2 | 1 | 0.192214 | -4.999642e-05 | 1.195931e-09 | 0.000733504 | 3.093368e-09 | 0.000350972 |  | -2.479553e-05
2020-10-20 02:21 | 53126.0109 | 53115.9123 | 2 | 1 | 0.1921511 | -5.000574e-05 | 1.195931e-09 | 0.0007376704 | 3.093368e-09 | 0.0003517726 |  | 3.623962e-05
2020-10-20 02:26 | 53426.0175 | 53415.9189 | 2 | 1 | 0.1920013 | -4.999177e-05 | 1.195931e-09 | 0.0007418368 | 3.093368e-09 | 0.0003525729 |  | -1.144409e-05
2020-10-20 02:31 | 53726.0217 | 53715.9231 | 2 | 1 | 0.1918812 | -5.000818e-05 | 1.195931e-09 | 0.0007460032 | 3.093368e-09 | 0.0003533728 |  | -2.288818e-05
2020-10-20 02:36 | 54026.0254 | 54015.9268 | 2 | 1 | 0.1918144 | -4.999363e-05 | 1.195931e-09 | 0.0007501694 | 3.093368e-09 | 0.0003541723 |  | -4.1008e-05
2020-10-20 02:41 | 54326.0297 | 54315.9311 | 2 | 1 | 0.191721 | -4.999235e-05 | 1.195931e-09 | 0.0007543357 | 3.093368e-09 | 0.0003549713 |  | -3.528595e-05
2020-10-20 02:46 | 54626.0337 | 54615.9351 | 2 | 1 | 0.1916628 | -5.000725e-05 | 1.195931e-09 | 0.0007585021 | 3.093368e-09 | 0.00035577 |  | 1.335144e-05
2020-10-20 02:51 | 54926.0366 | 54915.938 | 2 | 1 | 0.1915407 | -5.001028e-05 | 1.195931e-09 | 0.0007626686 | 3.093368e-09 | 0.0003565683 |  | 3.71933e-05
2020-10-20 02:56 | 55226.0381 | 55215.9395 | 2 | 1 | 0.1914272 | -4.999805e-05 | 1.195931e-09 | 0.000766835 | 3.093368e-09 | 0.0003573663 |  | 2.288818e-05
2020-10-20 03:01 | 55526.0431 | 55515.9445 | 2 | 1 | 0.1912966 | -5.001377e-05 | 1.195931e-09 | 0.0007710016 | 3.093368e-09 | 0.0003581638 |  | 6.67572e-06
2020-10-20 03:06 | 55826.0497 | 55815.9511 | 2 | 1 | 0.1912527 | -4.999421e-05 | 1.195931e-09 | 0.000775168 | 3.093368e-09 | 0.0003589609 |  | -9.536743e-07
2020-10-20 03:11 | 56126.0563 | 56115.9577 | 2 | 1 | 0.1911383 | -4.997884e-05 | 1.195931e-09 | 0.0007793343 | 3.093368e-09 | 0.0003597575 |  | -3.33786e-05
2020-10-20 03:16 | 56426.0587 | 56415.9601 | 2 | 1 | 0.1910648 | -4.998094e-05 | 1.195931e-09 | 0.0007835008 | 3.093368e-09 | 0.0003605539 |  | -5.435944e-05
2020-10-20 03:21 | 56726.0613 | 56715.9627 | 2 | 1 | 0.190979 | -4.997454e-05 | 1.195931e-09 | 0.0007876672 | 3.093368e-09 | 0.0003613497 |  | 4.005432e-05
2020-10-20 03:26 | 57026.0677 | 57015.9691 | 2 | 1 | 0.1908674 | -4.999561e-05 | 1.195931e-09 | 0.0007918335 | 3.093368e-09 | 0.000362145 |  | 5.245209e-05
2020-10-20 03:31 | 57326.0722 | 57315.9736 | 2 | 1 | 0.1907921 | -4.998781e-05 | 1.195931e-09 | 0.000796 | 3.093368e-09 | 0.00036294 |  | 6.580353e-05
2020-10-20 03:36 | 57626.0746 | 57615.976 | 2 | 1 | 0.19063 | -5.001726e-05 | 1.195931e-09 | 0.0008001663 | 3.093368e-09 | 0.0003637345 |  | -3.528595e-05
2020-10-20 03:41 | 57926.0777 | 57915.9791 | 2 | 1 | 0.1905413 | -5.000038e-05 | 1.195931e-09 | 0.0008043327 | 3.093368e-09 | 0.0003645286 |  | 2.574921e-05
2020-10-20 03:46 | 58226.082 | 58215.9834 | 2 | 1 | 0.1904469 | -4.999386e-05 | 1.195931e-09 | 0.0008084992 | 3.093368e-09 | 0.0003653223 |  | 3.623962e-05
2020-10-20 03:51 | 58526.0845 | 58515.9859 | 2 | 1 | 0.1903877 | -4.999293e-05 | 1.195931e-09 | 0.0008126654 | 3.093368e-09 | 0.0003661155 |  | -1.525879e-05
2020-10-20 03:56 | 58826.0895 | 58815.9909 | 2 | 1 | 0.190177 | -4.999875e-05 | 1.195931e-09 | 0.0008168318 | 3.093368e-09 | 0.0003669082 |  | -7.152557e-05
2020-10-20 04:01 | 59126.0951 | 59115.9965 | 2 | 1 | 0.1901398 | -4.998117e-05 | 1.195931e-09 | 0.0008209981 | 3.093368e-09 | 0.0003677005 |  | 3.433228e-05
2020-10-20 04:06 | 59426.0959 | 59415.9973 | 2 | 1 | 0.1899567 | -4.998245e-05 | 1.195931e-09 | 0.0008251643 | 3.093368e-09 | 0.0003684922 |  | -3.433228e-05
2020-10-20 04:11 | 59726.1019 | 59716.0033 | 2 | 1 | 0.1898909 | -4.998886e-05 | 1.195931e-09 | 0.0008293308 | 3.093368e-09 | 0.0003692836 |  | 1.907349e-06
2020-10-20 04:16 | 60026.1076 | 60016.009 | 2 | 1 | 0.1897697 | -4.998827e-05 | 1.195931e-09 | 0.0008334973 | 3.093368e-09 | 0.0003700744 |  | 3.147125e-05
2020-10-20 04:21 | 60326.1127 | 60316.0141 | 2 | 1 | 0.1896286 | -4.998723e-05 | 1.195931e-09 | 0.0008376638 | 3.093368e-09 | 0.0003708648 |  | -3.814697e-05
2020-10-20 04:26 | 60626.1151 | 60616.0165 | 2 | 1 | 0.1894512 | -5.001493e-05 | 1.195931e-09 | 0.0008418304 | 3.093368e-09 | 0.0003716546 |  | -3.814697e-05
2020-10-20 04:31 | 60926.12 | 60916.0214 | 2 | 1 | 0.1893921 | -4.998525e-05 | 1.195931e-09 | 0.000845997 | 3.093368e-09 | 0.000372444 |  | 2.479553e-05
2020-10-20 04:36 | 61226.1262 | 61216.0276 | 2 | 1 | 0.1893024 | -4.999735e-05 | 1.195931e-09 | 0.0008501632 | 3.093368e-09 | 0.0003732327 |  | 4.577637e-05
2020-10-20 04:41 | 61526.1323 | 61516.0337 | 2 | 1 | 0.1890955 | -5.000725e-05 | 1.195931e-09 | 0.0008543295 | 3.093368e-09 | 0.000374021 |  | 1.907349e-05
2020-10-20 04:46 | 61826.1371 | 61816.0385 | 2 | 1 | 0.1889935 | -4.997547e-05 | 1.195931e-09 | 0.0008584958 | 3.093368e-09 | 0.0003748087 |  | -9.918213e-05
2020-10-20 04:51 | 62126.138 | 62116.0394 | 2 | 1 | 0.1888609 | -5.001621e-05 | 1.195931e-09 | 0.0008626621 | 3.093368e-09 | 0.0003755958 |  | 2.288818e-05
2020-10-20 04:56 | 62426.1445 | 62416.0459 | 2 | 1 | 0.1887302 | -4.999561e-05 | 1.195931e-09 | 0.0008668285 | 3.093368e-09 | 0.0003763824 |  | -5.722046e-06
2020-10-20 05:01 | 62726.1447 | 62716.0461 | 2 | 1 | 0.1885595 | -4.998979e-05 | 1.195931e-09 | 0.0008709949 | 3.093368e-09 | 0.0003771684 |  | -8.201599e-05
2020-10-20 05:06 | 63026.1464 | 63016.0478 | 2 | 1 | 0.188427 | -4.998094e-05 | 1.195931e-09 | 0.000875161 | 3.093368e-09 | 0.0003779538 |  | -2.574921e-05
2020-10-20 05:11 | 63326.1514 | 63316.0528 | 2 | 1 | 0.1882696 | -4.999607e-05 | 1.195931e-09 | 0.0008793272 | 3.093368e-09 | 0.0003787385 |  | 2.288818e-05
2020-10-20 05:16 | 63626.1532 | 63616.0546 | 2 | 1 | 0.1881475 | -4.999014e-05 | 1.195931e-09 | 0.0008834935 | 3.093368e-09 | 0.0003795227 |  | 2.765656e-05
2020-10-20 05:21 | 63926.1585 | 63916.0599 | 2 | 1 | 0.188036 | -5.001202e-05 | 1.195931e-09 | 0.0008876601 | 3.093368e-09 | 0.0003803062 |  | 2.95639e-05
2020-10-20 05:26 | 64226.1614 | 64216.0628 | 2 | 1 | 0.1877871 | -5.001551e-05 | 1.195931e-09 | 0.0008918265 | 3.093368e-09 | 0.0003810891 |  | -4.863739e-05
2020-10-20 05:31 | 64526.1648 | 64516.0662 | 2 | 1 | 0.1876211 | -4.99828e-05 | 1.195931e-09 | 0.0008959929 | 3.093368e-09 | 0.0003818714 |  | -6.389618e-05
2020-10-20 05:36 | 64826.1656 | 64816.067 | 2 | 1 | 0.1875334 | -4.997989e-05 | 1.195931e-09 | 0.0009001595 | 3.093368e-09 | 0.0003826529 |  | 8.583069e-06
2020-10-20 05:41 | 65126.1673 | 65116.0687 | 2 | 1 | 0.1873264 | -4.999805e-05 | 1.195931e-09 | 0.0009043257 | 3.093368e-09 | 0.0003834338 |  | -3.814697e-06
2020-10-20 05:46 | 65426.174 | 65416.0754 | 2 | 1 | 0.1872301 | -4.999712e-05 | 1.195931e-09 | 0.0009084921 | 3.093368e-09 | 0.0003842139 |  | 9.918213e-05
2020-10-20 05:51 | 65726.1774 | 65716.0788 | 2 | 1 | 0.1869774 | -4.998595e-05 | 1.195931e-09 | 0.0009126583 | 3.093368e-09 | 0.0003849933 |  | 5.722046e-06
2020-10-20 05:56 | 66026.1838 | 66016.0852 | 2 | 1 | 0.1868496 | -5.001307e-05 | 1.195931e-09 | 0.0009168249 | 3.093368e-09 | 0.000385772 |  | 2.95639e-05
2020-10-20 06:01 | 66326.1897 | 66316.0911 | 2 | 1 | 0.1866074 | -4.998397e-05 | 1.195931e-09 | 0.0009209913 | 3.093368e-09 | 0.00038655 |  | 2.95639e-05
2020-10-20 06:06 | 66626.1969 | 66616.0983 | 2 | 1 | 0.1864557 | -4.998781e-05 | 1.195931e-09 | 0.0009251577 | 3.093368e-09 | 0.0003873272 |  | -7.152557e-05
2020-10-20 06:11 | 66926.2009 | 66916.1023 | 2 | 1 | 0.1862917 | -4.999584e-05 | 1.195931e-09 | 0.000929324 | 3.093368e-09 | 0.0003881036 |  | 0.0001125336
2020-10-20 06:16 | 67226.2043 | 67216.1057 | 2 | 1 | 0.1860628 | -5.001249e-05 | 1.195931e-09 | 0.0009334905 | 3.093368e-09 | 0.0003888793 |  | 4.482269e-05
2020-10-20 06:21 | 67526.2108 | 67516.1122 | 2 | 1 | 0.1858902 | -4.999514e-05 | 1.195931e-09 | 0.0009376571 | 3.093368e-09 | 0.0003896542 |  | 8.010864e-05
2020-10-20 06:26 | 67826.2123 | 67816.1137 | 2 | 1 | 0.1856794 | -4.999479e-05 | 1.195931e-09 | 0.0009418235 | 3.093368e-09 | 0.0003904282 |  | -6.866455e-05
2020-10-20 06:31 | 68126.2143 | 68116.1157 | 2 | 1 | 0.1854486 | -4.997989e-05 | 1.195931e-09 | 0.00094599 | 3.093368e-09 | 0.0003912014 |  | -8.869171e-05
2020-10-20 06:36 | 68426.2216 | 68416.123 | 2 | 1 | 0.1852694 | -5.00083e-05 | 1.195931e-09 | 0.0009501564 | 3.093368e-09 | 0.0003919737 |  | 4.196167e-05
2020-10-20 06:41 | 68726.2239 | 68716.1253 | 2 | 1 | 0.18503 | -4.998792e-05 | 1.195931e-09 | 0.0009543227 | 3.093368e-09 | 0.0003927451 |  | 2.95639e-05
2020-10-20 06:46 | 69026.2291 | 69016.1305 | 2 | 1 | 0.1848335 | -4.999351e-05 | 1.195931e-09 | 0.0009584891 | 3.093368e-09 | 0.0003935157 |  | -2.861023e-06
2020-10-20 06:51 | 69326.2343 | 69316.1357 | 2 | 1 | 0.1845856 | -5.001598e-05 | 1.195931e-09 | 0.0009626558 | 3.093368e-09 | 0.0003942853 |  | 6.67572e-06
2020-10-20 06:56 | 69626.2343 | 69616.1357 | 2 | 1 | 0.1844149 | -4.998909e-05 | 1.195931e-09 | 0.0009668221 | 3.093368e-09 | 0.000395054 |  | 6.866455e-05
2020-10-20 07:01 | 69926.2353 | 69916.1367 | 2 | 1 | 0.1841822 | -5.000737e-05 | 1.195931e-09 | 0.0009709884 | 3.093368e-09 | 0.0003958217 |  | 3.71933e-05
2020-10-20 07:06 | 70226.2353 | 70216.1367 | 2 | 1 | 0.1839647 | -4.999526e-05 | 1.195931e-09 | 0.000975155 | 3.093368e-09 | 0.0003965884 |  | 3.147125e-05
2020-10-20 07:11 | 70526.2425 | 70516.1439 | 2 | 1 | 0.18367 | -4.999654e-05 | 1.195931e-09 | 0.0009793215 | 3.093368e-09 | 0.0003973541 |  | 3.33786e-05
2020-10-20 07:16 | 70826.2469 | 70816.1483 | 2 | 1 | 0.1833677 | -4.998222e-05 | 1.195931e-09 | 0.0009834878 | 3.093368e-09 | 0.0003981188 |  | 1.239777e-05
2020-10-20 07:21 | 71126.2509 | 71116.1523 | 2 | 1 | 0.1831274 | -5.000085e-05 | 1.195931e-09 | 0.0009876543 | 3.093368e-09 | 0.0003988824 |  | -5.722046e-05
2020-10-20 07:26 | 71426.2536 | 71416.155 | 2 | 1 | 0.182848 | -5.001156e-05 | 1.195931e-09 | 0.0009918208 | 3.093368e-09 | 0.0003996449 |  | 2.384186e-05
2020-10-20 07:31 | 71726.2536 | 71716.155 | 2 | 1 | 0.1825762 | -4.999642e-05 | 1.195931e-09 | 0.000995987 | 3.093368e-09 | 0.0004004063 |  | 9.536743e-07
2020-10-20 07:36 | 72026.2585 | 72016.1599 | 2 | 1 | 0.1823196 | -5.00083e-05 | 1.195931e-09 | 0.001000153 | 3.093368e-09 | 0.0004011665 |  | 1.049042e-05
2020-10-20 07:41 | 72326.2586 | 72316.16 | 2 | 1 | 0.1821136 | -4.999479e-05 | 1.195931e-09 | 0.00100432 | 3.093368e-09 | 0.0004019255 |  | 7.629395e-06
2020-10-20 07:46 | 72626.2636 | 72616.165 | 2 | 1 | 0.1817102 | -4.999782e-05 | 1.195931e-09 | 0.001008486 | 3.093368e-09 | 0.0004026833 |  | 2.861023e-05
2020-10-20 07:51 | 72926.27 | 72916.1714 | 2 | 1 | 0.1814423 | -5.000154e-05 | 1.195931e-09 | 0.001012653 | 3.093368e-09 | 0.0004034399 |  | 5.054474e-05
2020-10-20 07:56 | 73226.2742 | 73216.1756 | 2 | 1 | 0.181138 | -4.999049e-05 | 1.195931e-09 | 0.001016819 | 3.093368e-09 | 0.0004041952 |  | -6.484985e-05
2020-10-20 08:01 | 73526.2801 | 73516.1815 | 2 | 1 | 0.1808434 | -4.999735e-05 | 1.195931e-09 | 0.001020985 | 3.093368e-09 | 0.0004049492 |  | -1.430511e-05
2020-10-20 08:06 | 73826.284 | 73816.1854 | 2 | 1 | 0.1805334 | -5.000865e-05 | 1.195931e-09 | 0.001025152 | 3.093368e-09 | 0.000405702 |  | -1.907349e-06
2020-10-20 08:11 | 74126.2905 | 74116.1919 | 2 | 1 | 0.1801863 | -4.99856e-05 | 1.195931e-09 | 0.001029318 | 3.093368e-09 | 0.0004064534 |  | -4.863739e-05
2020-10-20 08:16 | 74426.2971 | 74416.1985 | 2 | 1 | 0.1797848 | -4.999456e-05 | 1.195931e-09 | 0.001033484 | 3.093368e-09 | 0.0004072034 |  | -6.198883e-05
2020-10-20 08:21 | 74726.3021 | 74716.2035 | 2 | 1 | 0.1795235 | -4.999549e-05 | 1.195931e-09 | 0.001037651 | 3.093368e-09 | 0.0004079521 |  | -4.005432e-05
2020-10-20 08:26 | 75026.3077 | 75016.2091 | 2 | 1 | 0.1791162 | -4.999165e-05 | 1.195931e-09 | 0.001041817 | 3.093368e-09 | 0.0004086994 |  | 1.049042e-05
2020-10-20 08:31 | 75326.3128 | 75316.2142 | 2 | 1 | 0.1787348 | -4.999351e-05 | 1.195931e-09 | 0.001045984 | 3.093368e-09 | 0.0004094451 |  | -1.621246e-05
2020-10-20 08:36 | 75626.317 | 75616.2184 | 2 | 1 | 0.1784935 | -4.999514e-05 | 1.195931e-09 | 0.00105015 | 3.093368e-09 | 0.0004101893 |  | 9.536743e-06
2020-10-20 08:41 | 75926.3178 | 75916.2192 | 2 | 1 | 0.1780825 | -4.999363e-05 | 1.195931e-09 | 0.001054316 | 3.093368e-09 | 0.000410932 |  | -1.716614e-05
2020-10-20 08:46 | 76226.3202 | 76216.2216 | 2 | 1 | 0.1777172 | -4.999433e-05 | 1.195931e-09 | 0.001058482 | 3.093368e-09 | 0.0004116732 |  | 2.384186e-05
2020-10-20 08:51 | 76526.3235 | 76516.2249 | 2 | 1 | 0.1773844 | -4.998827e-05 | 1.195931e-09 | 0.001062649 | 3.093368e-09 | 0.0004124128 |  | 9.822845e-05
2020-10-20 08:56 | 76826.3238 | 76816.2252 | 2 | 1 | 0.1768885 | -4.99927e-05 | 1.195931e-09 | 0.001066815 | 3.093368e-09 | 0.0004131508 |  | -1.907349e-05
2020-10-20 09:01 | 77126.3272 | 77116.2286 | 2 | 1 | 0.1765537 | -4.99984e-05 | 1.195931e-09 | 0.001070981 | 3.093368e-09 | 0.0004138872 |  | -1.907349e-05
2020-10-20 09:06 | 77426.3273 | 77416.2287 | 2 | 1 | 0.1761456 | -4.998315e-05 | 1.195931e-09 | 0.001075148 | 3.093368e-09 | 0.0004146219 |  | 8.010864e-05
2020-10-20 09:11 | 77726.3299 | 77716.2313 | 2 | 1 | 0.175703 | -4.998408e-05 | 1.195931e-09 | 0.001079314 | 3.093368e-09 | 0.0004153549 |  | -6.103515625e-05
2020-10-20 09:16 | 78026.3307 | 78016.2321 | 2 | 1 | 0.1753149 | -5.001982e-05 | 1.195931e-09 | 0.001083481 | 3.093368e-09 | 0.0004160862 |  | -4.768372e-06
2020-10-20 09:21 | 78326.3309 | 78316.2323 | 2 | 1 | 0.1749125 | -5.001144e-05 | 1.195931e-09 | 0.001087647 | 3.093368e-09 | 0.0004168158 |  | 8.201599e-05
2020-10-20 09:26 | 78626.3364 | 78616.2378 | 2 | 1 | 0.1744347 | -4.998955e-05 | 1.195931e-09 | 0.001091814 | 3.093368e-09 | 0.0004175434 |  | -4.1008e-05
2020-10-20 09:31 | 78926.3406 | 78916.242 | 2 | 1 | 0.1740332 | -5.000248e-05 | 1.195931e-09 | 0.00109598 | 3.093368e-09 | 0.0004182691 |  | 5.435944e-05
2020-10-20 09:36 | 79226.3426 | 79216.244 | 2 | 1 | 0.1735067 | -4.999293e-05 | 1.195931e-09 | 0.001100147 | 3.093368e-09 | 0.0004189931 |  | 4.005432e-05
2020-10-20 09:41 | 79526.3431 | 79516.2445 | 2 | 1 | 0.1730633 | -4.998792e-05 | 1.195931e-09 | 0.001104313 | 3.093368e-09 | 0.0004197152 |  | -5.531311e-05
2020-10-20 09:46 | 79826.3441 | 79816.2455 | 2 | 1 | 0.1726637 | -4.999014e-05 | 1.195931e-09 | 0.00110848 | 3.093368e-09 | 0.0004204354 |  | 0.0001010895
2020-10-20 09:51 | 80126.3484 | 80116.2498 | 2 | 1 | 0.1721354 | -4.997931e-05 | 1.195931e-09 | 0.001112646 | 3.093368e-09 | 0.0004211537 |  | 3.71933e-05
2020-10-20 09:56 | 80426.355 | 80416.2564 | 2 | 1 | 0.1717653 | -4.998955e-05 | 1.195931e-09 | 0.001116812 | 3.093368e-09 | 0.0004218701 |  | 2.098083e-05
2020-10-20 10:01 | 80726.356 | 80716.2574 | 2 | 1 | 0.1712494 | -4.998851e-05 | 1.195931e-09 | 0.001120979 | 3.093368e-09 | 0.0004225846 |  | -3.71933e-05
2020-10-20 10:06 | 81026.3609 | 81016.2623 | 2 | 1 | 0.1707745 | -4.999782e-05 | 1.195931e-09 | 0.001125145 | 3.093368e-09 | 0.0004232971 |  | -3.051758e-05
2020-10-20 10:11 | 81326.3642 | 81316.2656 | 2 | 1 | 0.17031 | -4.999328e-05 | 1.195931e-09 | 0.001129311 | 3.093368e-09 | 0.0004240076 |  | -7.629395e-06
2020-10-20 10:16 | 81626.3669 | 81616.2683 | 2 | 1 | 0.1698637 | -4.998443e-05 | 1.195931e-09 | 0.001133478 | 3.093368e-09 | 0.0004247161 |  | 3.33786e-05
2020-10-20 10:21 | 81926.3726 | 81916.274 | 2 | 1 | 0.1693459 | -4.999642e-05 | 1.195931e-09 | 0.001137644 | 3.093368e-09 | 0.0004254226 |  | -3.433228e-05
2020-10-20 10:26 | 82226.3734 | 82216.2748 | 2 | 1 | 0.1687737 | -4.998944e-05 | 1.195931e-09 | 0.00114181 | 3.093368e-09 | 0.0004261271 |  | -7.534027e-05
2020-10-20 10:31 | 82526.3768 | 82516.2782 | 2 | 1 | 0.1683235 | -4.999107e-05 | 1.195931e-09 | 0.001145976 | 3.093368e-09 | 0.0004268294 |  | 3.814697e-06
2020-10-20 10:36 | 82826.3816 | 82816.283 | 2 | 1 | 0.1678476 | -4.998501e-05 | 1.195931e-09 | 0.001150143 | 3.093368e-09 | 0.0004275296 |  | -2.670288e-05
2020-10-20 10:41 | 83126.3849 | 83116.2863 | 2 | 1 | 0.1673222 | -4.999014e-05 | 1.195931e-09 | 0.001154309 | 3.093368e-09 | 0.0004282278 |  | 6.198883e-05
2020-10-20 10:46 | 83426.386 | 83416.2874 | 2 | 1 | 0.1668358 | -4.999363e-05 | 1.195931e-09 | 0.001158475 | 3.093368e-09 | 0.0004289238 |  | 1.907349e-06
2020-10-20 10:51 | 83726.3891 | 83716.2905 | 2 | 1 | 0.1662703 | -4.999863e-05 | 1.195931e-09 | 0.001162642 | 3.093368e-09 | 0.0004296176 |  | 4.959106e-05
2020-10-20 10:56 | 84026.3942 | 84016.2956 | 2 | 1 | 0.1657839 | -4.998781e-05 | 1.195931e-09 | 0.001166808 | 3.093368e-09 | 0.0004303094 |  | 5.912781e-05
2020-10-20 11:01 | 84326.3985 | 84316.2999 | 2 | 1 | 0.1652966 | -4.99913e-05 | 1.195931e-09 | 0.001170974 | 3.093368e-09 | 0.0004309989 |  | -4.196167e-05
2020-10-20 11:06 | 84626.4057 | 84616.3071 | 2 | 1 | 0.1646948 | -4.999177e-05 | 1.195931e-09 | 0.001175141 | 3.093368e-09 | 0.0004316863 |  | -1.907349e-05
2020-10-20 11:11 | 84926.4113 | 84916.3127 | 2 | 1 | 0.1642046 | -4.998723e-05 | 1.195931e-09 | 0.001179307 | 3.093368e-09 | 0.0004323714 |  | 6.771088e-05
2020-10-20 11:16 | 85226.4177 | 85216.3191 | 2 | 1 | 0.1636658 | -5.002622e-05 | 1.195931e-09 | 0.001183474 | 3.093368e-09 | 0.0004330544 |  | 4.196167e-05
2020-10-20 11:21 | 85526.419 | 85516.3204 | 2 | 1 | 0.1631212 | -4.998874e-05 | 1.195931e-09 | 0.00118764 | 3.093368e-09 | 0.0004337351 |  | -1.525879e-05
2020-10-20 11:26 | 85826.4198 | 85816.3212 | 2 | 1 | 0.1625738 | -4.999083e-05 | 1.195931e-09 | 0.001191807 | 3.093368e-09 | 0.0004344137 |  | 9.536743e-07
2020-10-20 11:31 | 86126.4224 | 86116.3238 | 2 | 1 | 0.1620483 | -4.998979e-05 | 1.195931e-09 | 0.001195974 | 3.093368e-09 | 0.00043509 |  | 2.670288e-05
2020-10-20 11:36 | 86426.4232 | 86416.3246 | 2 | 1 | 0.1614733 | -4.998758e-05 | 1.195931e-09 | 0.00120014 | 3.093368e-09 | 0.000435764 |  | -2.193451e-05
2020-10-20 11:41 | 86726.4289 | 86716.3303 | 2 | 1 | 0.1609631 | -5.001598e-05 | 1.195931e-09 | 0.001204307 | 3.093368e-09 | 0.0004364358 |  | -4.863739e-05
2020-10-20 11:46 | 87026.4326 | 87016.334 | 2 | 1 | 0.1603861 | -5.002611e-05 | 1.195931e-09 | 0.001208474 | 3.093368e-09 | 0.0004371053 |  | -7.152557e-05
2020-10-20 11:51 | 87326.4341 | 87316.3355 | 2 | 1 | 0.1598625 | -4.999479e-05 | 1.195931e-09 | 0.00121264 | 3.093368e-09 | 0.0004377725 |  | -4.005432e-05
2020-10-20 11:56 | 87626.4357 | 87616.3371 | 2 | 1 | 0.1593323 | -4.999957e-05 | 1.195931e-09 | 0.001216807 | 3.093368e-09 | 0.0004384375 |  | 1.430511e-05
2020-10-20 12:01 | 87926.4366 | 87916.338 | 2 | 1 | 0.1587658 | -5.001028e-05 | 1.195931e-09 | 0.001220973 | 3.093368e-09 | 0.0004391003 |  | -6.67572e-05
2020-10-20 12:06 | 88226.4376 | 88216.339 | 2 | 1 | 0.1582108 | -5.001947e-05 | 1.195931e-09 | 0.00122514 | 3.093368e-09 | 0.0004397606 |  | -4.005432e-05
2020-10-20 12:11 | 88526.4441 | 88516.3455 | 2 | 1 | 0.1576929 | -4.999386e-05 | 1.195931e-09 | 0.001229306 | 3.093368e-09 | 0.0004404188 |  | -6.198883e-05
2020-10-20 12:16 | 88826.4507 | 88816.3521 | 2 | 1 | 0.1571426 | -4.999456e-05 | 1.195931e-09 | 0.001233472 | 3.093368e-09 | 0.0004410747 |  | 4.005432e-05
2020-10-20 12:21 | 89126.454 | 89116.3554 | 2 | 1 | 0.1566916 | -4.998408e-05 | 1.195931e-09 | 0.001237639 | 3.093368e-09 | 0.0004417286 |  | -6.67572e-05
2020-10-20 12:26 | 89426.4598 | 89416.3612 | 2 | 1 | 0.1561384 | -5.000771e-05 | 1.195931e-09 | 0.001241805 | 3.093368e-09 | 0.0004423803 |  | -3.528595e-05
2020-10-20 12:31 | 89726.4663 | 89716.3677 | 2 | 1 | 0.1556826 | -4.998152e-05 | 1.195931e-09 | 0.001245971 | 3.093368e-09 | 0.0004430301 |  | -8.010864e-05
2020-10-20 12:36 | 90026.4729 | 90016.3743 | 2 | 1 | 0.1552258 | -4.998816e-05 | 1.195931e-09 | 0.001250138 | 3.093368e-09 | 0.0004436779 |  | -3.814697e-06
2020-10-20 12:41 | 90326.4739 | 90316.3753 | 2 | 1 | 0.1547232 | -4.999863e-05 | 1.195931e-09 | 0.001254304 | 3.093368e-09 | 0.0004443236 |  | -5.722046e-06
2020-10-20 12:46 | 90626.4787 | 90616.3801 | 2 | 1 | 0.1542597 | -4.998595e-05 | 1.195931e-09 | 0.00125847 | 3.093368e-09 | 0.0004449673 |  | -8.583069e-06
2020-10-20 12:51 | 90926.482 | 90916.3834 | 2 | 1 | 0.1537695 | -4.998886e-05 | 1.195931e-09 | 0.001262636 | 3.093368e-09 | 0.000445609 |  | -8.583069e-06
2020-10-20 12:56 | 91226.4843 | 91216.3857 | 2 | 1 | 0.153347 | -4.999619e-05 | 1.195931e-09 | 0.001266803 | 3.093368e-09 | 0.0004462488 |  | -1.239777e-05
2020-10-20 13:01 | 91526.4849 | 91516.3863 | 2 | 1 | 0.1528006 | -4.998664e-05 | 1.195931e-09 | 0.001270969 | 3.093368e-09 | 0.0004468867 |  | 2.670288e-05
2020-10-20 13:06 | 91826.4905 | 91816.3919 | 2 | 1 | 0.1523685 | -5.000026e-05 | 1.195931e-09 | 0.001275135 | 3.093368e-09 | 0.0004475226 |  | -3.33786e-05
2020-10-20 13:11 | 92126.4927 | 92116.3941 | 2 | 1 | 0.1519098 | -5.001028e-05 | 1.195931e-09 | 0.001279302 | 3.093368e-09 | 0.0004481566 |  | -3.147125e-05
2020-10-20 13:16 | 92426.4956 | 92416.397 | 2 | 1 | 0.1514206 | -4.999014e-05 | 1.195931e-09 | 0.001283468 | 3.093368e-09 | 0.0004487885 |  | -4.673004e-05
2020-10-20 13:21 | 92726.4989 | 92716.4003 | 2 | 1 | 0.1509609 | -5.000539e-05 | 1.195931e-09 | 0.001287634 | 3.093368e-09 | 0.0004494186 |  | -8.392334e-05
2020-10-20 13:26 | 93026.5014 | 93016.4028 | 2 | 1 | 0.150486 | -4.99984e-05 | 1.195931e-09 | 0.001291801 | 3.093368e-09 | 0.0004500466 |  | 3.623962e-05
2020-10-20 13:31 | 93326.5021 | 93316.4035 | 2 | 1 | 0.1499786 | -5.002331e-05 | 1.195931e-09 | 0.001295968 | 3.093368e-09 | 0.0004506727 |  | 7.820129e-05
2020-10-20 13:36 | 93626.5087 | 93616.4101 | 2 | 1 | 0.1494722 | -4.998827e-05 | 1.195931e-09 | 0.001300135 | 3.093368e-09 | 0.0004512967 |  | -1.907349e-05
2020-10-20 13:41 | 93926.5115 | 93916.4129 | 2 | 1 | 0.1489983 | -5.001528e-05 | 1.195931e-09 | 0.001304302 | 3.093368e-09 | 0.0004519185 |  | -2.861023e-06
2020-10-20 13:46 | 94226.5132 | 94216.4146 | 2 | 1 | 0.1484604 | -5.000818e-05 | 1.195931e-09 | 0.001308468 | 3.093368e-09 | 0.0004525382 |  | -1.907349e-06
2020-10-20 13:51 | 94526.5171 | 94516.4185 | 2 | 1 | 0.1479063 | -4.998781e-05 | 1.195931e-09 | 0.001312635 | 3.093368e-09 | 0.0004531558 |  | -7.343292e-05
2020-10-20 13:56 | 94826.5189 | 94816.4203 | 2 | 1 | 0.1474209 | -5.001435e-05 | 1.195931e-09 | 0.001316801 | 3.093368e-09 | 0.0004537713 |  | -0.0001115799
2020-10-20 14:01 | 95126.5255 | 95116.4269 | 2 | 1 | 0.1469688 | -5.001726e-05 | 1.195931e-09 | 0.001320968 | 3.093368e-09 | 0.0004543846 |  | 1.811981e-05
2020-10-20 14:06 | 95426.531 | 95416.4324 | 2 | 1 | 0.1464052 | -5.000853e-05 | 1.195931e-09 | 0.001325134 | 3.093368e-09 | 0.0004549957 |  | 2.288818e-05
2020-10-20 14:11 | 95726.5322 | 95716.4336 | 2 | 1 | 0.1459293 | -4.997989e-05 | 1.195931e-09 | 0.001329301 | 3.093368e-09 | 0.0004556046 |  | -6.961823e-05
2020-10-20 14:16 | 96026.5372 | 96016.4386 | 2 | 1 | 0.1453342 | -5.000818e-05 | 1.195931e-09 | 0.001333467 | 3.093368e-09 | 0.0004562114 |  | 6.67572e-06
2020-10-20 14:21 | 96326.5406 | 96316.442 | 2 | 1 | 0.1447973 | -4.999258e-05 | 1.195931e-09 | 0.001337634 | 3.093368e-09 | 0.0004568159 |  | 5.054474e-05
2020-10-20 14:26 | 96626.5413 | 96616.4427 | 2 | 1 | 0.1442652 | -4.998955e-05 | 1.195931e-09 | 0.0013418 | 3.093368e-09 | 0.0004574181 |  | -9.441376e-05
2020-10-20 14:31 | 96926.5472 | 96916.4486 | 2 | 1 | 0.1436996 | -4.999584e-05 | 1.195931e-09 | 0.001345967 | 3.093368e-09 | 0.000458018 |  | 3.051758e-05
2020-10-20 14:36 | 97226.5481 | 97216.4495 | 2 | 1 | 0.1431856 | -4.999817e-05 | 1.195931e-09 | 0.001350133 | 3.093368e-09 | 0.0004586157 |  | 4.768372e-05
2020-10-20 14:41 | 97526.5508 | 97516.4522 | 2 | 1 | 0.1426239 | -4.999398e-05 | 1.195931e-09 | 0.001354299 | 3.093368e-09 | 0.000459211 |  | 2.95639e-05
2020-10-20 14:46 | 97826.5538 | 97816.4552 | 2 | 1 | 0.1420355 | -4.998082e-05 | 1.195931e-09 | 0.001358466 | 3.093368e-09 | 0.000459804 |  | -1.621246e-05
2020-10-20 14:51 | 98126.5557 | 98116.4571 | 2 | 1 | 0.1414547 | -4.999549e-05 | 1.195931e-09 | 0.001362632 | 3.093368e-09 | 0.0004603946 |  | 7.343292e-05
2020-10-20 14:56 | 98426.5591 | 98416.4605 | 2 | 1 | 0.1409197 | -4.998501e-05 | 1.195931e-09 | 0.001366798 | 3.093368e-09 | 0.0004609829 |  | 1.907349e-05
2020-10-20 15:01 | 98726.5645 | 98716.4659 | 2 | 1 | 0.1403275 | -4.999037e-05 | 1.195931e-09 | 0.001370965 | 3.093368e-09 | 0.0004615689 |  | -1.716614e-05
2020-10-20 15:06 | 99026.5662 | 99016.4676 | 2 | 1 | 0.1398516 | -4.998792e-05 | 1.195931e-09 | 0.001375131 | 3.093368e-09 | 0.0004621525 |  | 2.765656e-05
2020-10-20 15:11 | 99326.5696 | 99316.471 | 2 | 1 | 0.1392651 | -4.998886e-05 | 1.195931e-09 | 0.001379297 | 3.093368e-09 | 0.0004627339 |  | -8.487701e-05
2020-10-20 15:16 | 99626.57 | 99616.4714 | 2 | 1 | 0.1386652 | -4.999863e-05 | 1.195931e-09 | 0.001383464 | 3.093368e-09 | 0.0004633129 |  | -3.433228e-05
2020-10-20 15:21 | 99926.5765 | 99916.4779 | 2 | 1 | 0.1381922 | -4.999735e-05 | 1.195931e-09 | 0.00138763 | 3.093368e-09 | 0.0004638896 |  | 5.817413e-05
2020-10-20 15:26 | 100226.5821 | 100216.4835 | 2 | 1 | 0.1376934 | -5.000923e-05 | 1.195931e-09 | 0.001391796 | 3.093368e-09 | 0.0004644641 |  | -1.335144e-05
2020-10-20 15:31 | 100526.5865 | 100516.4879 | 2 | 1 | 0.1371269 | -4.999014e-05 | 1.195931e-09 | 0.001395962 | 3.093368e-09 | 0.0004650365 |  | -5.054474e-05
2020-10-20 15:36 | 100826.5898 | 100816.4912 | 2 | 1 | 0.1364412 | -5.000026e-05 | 1.195931e-09 | 0.001400129 | 3.093368e-09 | 0.0004656064 |  | -3.433228e-05
2020-10-20 15:41 | 101126.5923 | 101116.4937 | 2 | 1 | 0.1361074 | -4.998432e-05 | 1.195931e-09 | 0.001404295 | 3.093368e-09 | 0.0004661742 |  | 6.389618e-05
2020-10-20 15:46 | 101426.5963 | 101416.4977 | 2 | 1 | 0.1357746 | -4.999351e-05 | 1.195931e-09 | 0.001408461 | 3.093368e-09 | 0.0004667404 |  | 0.0001125336
2020-10-20 15:51 | 101726.6022 | 101716.5036 | 2 | 1 | 0.1353788 | -4.998781e-05 | 1.195931e-09 | 0.001412628 | 3.093368e-09 | 0.000467305 |  | 1.907349e-06
2020-10-20 15:56 | 102026.6079 | 102016.5093 | 2 | 1 | 0.1349039 | -4.999142e-05 | 1.195931e-09 | 0.001416794 | 3.093368e-09 | 0.000467868 |  | 5.531311e-05
2020-10-20 16:01 | 102326.6103 | 102316.5117 | 2 | 1 | 0.1344509 | -4.999363e-05 | 1.195931e-09 | 0.00142096 | 3.093368e-09 | 0.0004684294 |  | 6.29425e-05
2020-10-20 16:06 | 102626.6153 | 102616.5167 | 2 | 1 | 0.1341352 | -5.002262e-05 | 1.195931e-09 | 0.001425127 | 3.093368e-09 | 0.0004689889 |  | -2.765656e-05
2020-10-20 16:11 | 102926.6154 | 102916.5168 | 2 | 1 | 0.1338606 | -4.99821e-05 | 1.195931e-09 | 0.001429293 | 3.093368e-09 | 0.0004695471 |  | 1.907349e-05
2020-10-20 16:16 | 103226.6181 | 103216.5195 | 2 | 1 | 0.1335173 | -4.999433e-05 | 1.195931e-09 | 0.001433459 | 3.093368e-09 | 0.000470104 |  | 5.531311e-05
2020-10-20 16:21 | 103526.6243 | 103516.5257 | 2 | 1 | 0.1331549 | -4.998595e-05 | 1.195931e-09 | 0.001437626 | 3.093368e-09 | 0.0004706594 |  | 6.29425e-05
2020-10-20 16:26 | 103826.6253 | 103816.5267 | 2 | 1 | 0.1327534 | -4.99927e-05 | 1.195931e-09 | 0.001441792 | 3.093368e-09 | 0.0004712133 |  | -0.000120163
2020-10-20 16:31 | 104126.6306 | 104116.532 | 2 | 1 | 0.1324501 | -5.000923e-05 | 1.195931e-09 | 0.001445958 | 3.093368e-09 | 0.0004717658 |  | -2.765656e-05
2020-10-20 16:36 | 104426.6361 | 104416.5375 | 2 | 1 | 0.1320868 | -5.000154e-05 | 1.195931e-09 | 0.001450124 | 3.093368e-09 | 0.0004723169 |  | -6.103515625e-05
2020-10-20 16:41 | 104726.6363 | 104716.5377 | 2 | 1 | 0.1317501 | -4.998758e-05 | 1.195931e-09 | 0.001454291 | 3.093368e-09 | 0.0004728665 |  | 6.484985e-05
2020-10-20 16:46 | 105026.6396 | 105016.541 | 2 | 1 | 0.1313353 | -4.999863e-05 | 1.195931e-09 | 0.001458457 | 3.093368e-09 | 0.0004734146 |  | 1.525879e-05
2020-10-20 16:51 | 105326.646 | 105316.5474 | 2 | 1 | 0.1309986 | -5.001144e-05 | 1.195931e-09 | 0.001462623 | 3.093368e-09 | 0.0004739613 |  | -4.196167e-05
2020-10-20 16:56 | 105626.6477 | 105616.5491 | 2 | 1 | 0.1306124 | -4.998944e-05 | 1.195931e-09 | 0.00146679 | 3.093368e-09 | 0.0004745064 |  | -8.392334e-05
2020-10-20 17:01 | 105926.6478 | 105916.5492 | 2 | 1 | 0.1302605 | -5.001761e-05 | 1.195931e-09 | 0.001470957 | 3.093368e-09 | 0.0004750501 |  | -3.33786e-05
2020-10-20 17:06 | 106226.6478 | 106216.5492 | 2 | 1 | 0.1299152 | -4.99991e-05 | 1.195931e-09 | 0.001475123 | 3.093368e-09 | 0.0004755921 |  | -1.049042e-05
2020-10-20 17:11 | 106526.6528 | 106516.5542 | 2 | 1 | 0.1294594 | -4.998874e-05 | 1.195931e-09 | 0.001479289 | 3.093368e-09 | 0.0004761325 |  | 5.054474e-05
2020-10-20 17:16 | 106826.6581 | 106816.5595 | 2 | 1 | 0.129118 | -5.001016e-05 | 1.195931e-09 | 0.001483456 | 3.093368e-09 | 0.0004766713 |  | 5.245209e-05
2020-10-20 17:21 | 107126.6614 | 107116.5628 | 2 | 1 | 0.1287146 | -4.999235e-05 | 1.195931e-09 | 0.001487622 | 3.093368e-09 | 0.0004772084 |  | -6.103515625e-05
2020-10-20 17:26 | 107426.6636 | 107416.565 | 2 | 1 | 0.1282387 | -4.999142e-05 | 1.195931e-09 | 0.001491789 | 3.093368e-09 | 0.0004777437 |  | 2.765656e-05
2020-10-20 17:31 | 107726.6647 | 107716.5661 | 2 | 1 | 0.1278229 | -5.000283e-05 | 1.195931e-09 | 0.001495955 | 3.093368e-09 | 0.0004782772 |  | -8.583069e-06
2020-10-20 17:36 | 108026.6696 | 108016.571 | 2 | 1 | 0.1274586 | -4.998688e-05 | 1.195931e-09 | 0.001500121 | 3.093368e-09 | 0.0004788089 |  | -6.67572e-06
2020-10-20 17:41 | 108326.6737 | 108316.5751 | 2 | 1 | 0.1269112 | -4.999642e-05 | 1.195931e-09 | 0.001504287 | 3.093368e-09 | 0.0004793387 |  | -1.430511e-05
2020-10-20 17:46 | 108626.6795 | 108616.5809 | 2 | 1 | 0.1264658 | -5.000946e-05 | 1.195931e-09 | 0.001508454 | 3.093368e-09 | 0.0004798666 |  | -1.430511e-05
2020-10-20 17:51 | 108926.6806 | 108916.582 | 2 | 1 | 0.1260252 | -4.999107e-05 | 1.195931e-09 | 0.00151262 | 3.093368e-09 | 0.0004803925 |  | -6.103515625e-05
2020-10-20 17:56 | 109226.6821 | 109216.5835 | 2 | 1 | 0.1254559 | -4.99835e-05 | 1.195931e-09 | 0.001516787 | 3.093368e-09 | 0.0004809164 |  | -2.95639e-05
2020-10-20 18:01 | 109526.6872 | 109516.5886 | 2 | 1 | 0.1249609 | -5.000352e-05 | 1.195931e-09 | 0.001520953 | 3.093368e-09 | 0.0004814382 |  | -3.71933e-05
2020-10-20 18:06 | 109826.6872 | 109816.5886 | 2 | 1 | 0.1244526 | -4.999584e-05 | 1.195931e-09 | 0.001525119 | 3.093368e-09 | 0.0004819579 |  | 8.583069e-06
2020-10-20 18:11 | 110126.6881 | 110116.5895 | 2 | 1 | 0.1239557 | -4.998664e-05 | 1.195931e-09 | 0.001529286 | 3.093368e-09 | 0.0004824754 |  | -6.29425e-05
2020-10-20 18:16 | 110426.6891 | 110416.5905 | 2 | 1 | 0.1234398 | -5.001377e-05 | 1.195931e-09 | 0.001533452 | 3.093368e-09 | 0.0004829908 |  | 4.673004e-05
2020-10-20 18:21 | 110726.6951 | 110716.5965 | 2 | 1 | 0.1228895 | -5.001691e-05 | 1.195931e-09 | 0.001537619 | 3.093368e-09 | 0.000483504 |  | 4.291534e-05
2020-10-20 18:26 | 111026.6966 | 111016.598 | 2 | 1 | 0.1223125 | -4.998816e-05 | 1.195931e-09 | 0.001541786 | 3.093368e-09 | 0.000484015 |  | -9.536743e-05
2020-10-20 18:31 | 111326.7022 | 111316.6036 | 2 | 1 | 0.1218367 | -4.998816e-05 | 1.195931e-09 | 0.001545952 | 3.093368e-09 | 0.0004845237 |  | 1.430511e-05
2020-10-20 18:36 | 111626.7057 | 111616.6071 | 2 | 1 | 0.1212397 | -4.998432e-05 | 1.195931e-09 | 0.001550119 | 3.093368e-09 | 0.0004850301 |  | -4.386902e-05
2020-10-20 18:41 | 111926.7115 | 111916.6129 | 2 | 1 | 0.1207266 | -4.998653e-05 | 1.195931e-09 | 0.001554285 | 3.093368e-09 | 0.0004855342 |  | -7.43866e-05
2020-10-20 18:46 | 112226.712 | 112216.6134 | 2 | 1 | 0.1201124 | -4.999107e-05 | 1.195931e-09 | 0.001558451 | 3.093368e-09 | 0.0004860358 |  | 2.861023e-06
2020-10-20 18:51 | 112526.7125 | 112516.6139 | 2 | 1 | 0.1195583 | -4.998723e-05 | 1.195931e-09 | 0.001562618 | 3.093368e-09 | 0.000486535 |  | 8.583069e-06
2020-10-20 18:56 | 112826.7125 | 112816.6139 | 2 | 1 | 0.1189861 | -5.000771e-05 | 1.195931e-09 | 0.001566784 | 3.093368e-09 | 0.0004870318 |  | 2.765656e-05
2020-10-20 19:01 | 113126.716 | 113116.6174 | 2 | 1 | 0.1183176 | -4.999863e-05 | 1.195931e-09 | 0.001570951 | 3.093368e-09 | 0.0004875262 |  | 4.196167e-05
2020-10-20 19:06 | 113426.7226 | 113416.624 | 2 | 1 | 0.1177835 | -4.998629e-05 | 1.195931e-09 | 0.001575117 | 3.093368e-09 | 0.0004880183 |  | -4.863739e-05
2020-10-20 19:11 | 113726.7274 | 113716.6288 | 2 | 1 | 0.1173668 | -4.999421e-05 | 1.195931e-09 | 0.001579283 | 3.093368e-09 | 0.0004885081 |  | 7.43866e-05
2020-10-20 19:16 | 114026.7275 | 114016.6289 | 2 | 1 | 0.116744 | -4.999386e-05 | 1.195931e-09 | 0.00158345 | 3.093368e-09 | 0.0004889956 |  | -6.67572e-06
2020-10-20 19:21 | 114326.7309 | 114316.6323 | 2 | 1 | 0.1162643 | -5.000131e-05 | 1.195931e-09 | 0.001587616 | 3.093368e-09 | 0.000489481 |  | 1.430511e-05
2020-10-20 19:26 | 114626.7356 | 114616.637 | 2 | 1 | 0.1156855 | -5.001808e-05 | 1.195931e-09 | 0.001591782 | 3.093368e-09 | 0.0004899642 |  | -4.577637e-05
2020-10-20 19:31 | 114926.7415 | 114916.6429 | 2 | 1 | 0.1153011 | -4.997919e-05 | 1.195931e-09 | 0.001595949 | 3.093368e-09 | 0.0004904455 |  | 3.528595e-05
2020-10-20 19:36 | 115226.7417 | 115216.6431 | 2 | 1 | 0.1148357 | -5.001121e-05 | 1.195931e-09 | 0.001600115 | 3.093368e-09 | 0.0004909248 |  | -4.196167e-05
2020-10-20 19:41 | 115526.7481 | 115516.6495 | 2 | 1 | 0.1144171 | -5.00055e-05 | 1.195931e-09 | 0.001604282 | 3.093368e-09 | 0.0004914024 |  | -5.912781e-05
2020-10-20 19:46 | 115826.7499 | 115816.6513 | 2 | 1 | 0.1139946 | -4.998758e-05 | 1.195931e-09 | 0.001608448 | 3.093368e-09 | 0.0004918784 |  | -1.049042e-05
2020-10-20 19:51 | 116126.7521 | 116116.6535 | 2 | 1 | 0.113759 | -5.00055e-05 | 1.195931e-09 | 0.001612615 | 3.093368e-09 | 0.000492353 |  | -3.528595e-05
2020-10-20 19:56 | 116426.7565 | 116416.6579 | 2 | 1 | 0.1134539 | -4.998944e-05 | 1.195931e-09 | 0.001616781 | 3.093368e-09 | 0.0004928262 |  | 1.811981e-05
2020-10-20 20:01 | 116726.7591 | 116716.6605 | 2 | 1 | 0.113246 | -4.998781e-05 | 1.195931e-09 | 0.001620948 | 3.093368e-09 | 0.0004932982 |  | 7.820129e-05
2020-10-20 20:06 | 117026.7609 | 117016.6623 | 2 | 1 | 0.1129951 | -5.001074e-05 | 1.195931e-09 | 0.001625115 | 3.093368e-09 | 0.0004937692 |  | 2.288818e-05
2020-10-20 20:11 | 117326.7636 | 117316.665 | 2 | 1 | 0.1127892 | -4.999386e-05 | 1.195931e-09 | 0.001629281 | 3.093368e-09 | 0.0004942394 |  | 1.907349e-06
2020-10-20 20:16 | 117626.766 | 117616.6674 | 2 | 1 | 0.1125326 | -5.001237e-05 | 1.195931e-09 | 0.001633448 | 3.093368e-09 | 0.0004947087 |  | 6.67572e-06
2020-10-20 20:21 | 117926.7683 | 117916.6697 | 2 | 1 | 0.1123514 | -4.998536e-05 | 1.195931e-09 | 0.001637615 | 3.093368e-09 | 0.0004951774 |  | -2.95639e-05
2020-10-20 20:26 | 118226.7686 | 118216.67 | 2 | 1 | 0.1121702 | -5.000667e-05 | 1.195931e-09 | 0.001641781 | 3.093368e-09 | 0.0004956454 |  | -3.33786e-05
2020-10-20 20:31 | 118526.7688 | 118516.6702 | 2 | 1 | 0.1120825 | -4.999351e-05 | 1.195931e-09 | 0.001645948 | 3.093368e-09 | 0.0004961127 |  | -8.201599e-05
2020-10-20 20:36 | 118826.7694 | 118816.6708 | 2 | 1 | 0.1120462 | -4.999165e-05 | 1.195931e-09 | 0.001650115 | 3.093368e-09 | 0.0004965796 |  | -1.907349e-05
2020-10-20 20:41 | 119126.7753 | 119116.6767 | 2 | 1 | 0.1118803 | -4.999992e-05 | 1.195931e-09 | 0.001654281 | 3.093368e-09 | 0.000497046 |  | 6.67572e-05
2020-10-20 20:46 | 119426.7803 | 119416.6817 | 2 | 1 | 0.1117878 | -4.998222e-05 | 1.195931e-09 | 0.001658448 | 3.093368e-09 | 0.0004975121 |  | -5.626678e-05
2020-10-20 20:51 | 119726.787 | 119716.6884 | 2 | 1 | 0.1117516 | -5.001505e-05 | 1.195931e-09 | 0.001662615 | 3.093368e-09 | 0.0004979778 |  | 0.0001325607
2020-10-20 20:56 | 120026.7909 | 120016.6923 | 2 | 1 | 0.1116867 | -5.000515e-05 | 1.195931e-09 | 0.001666781 | 3.093368e-09 | 0.0004984432 |  | 6.29425e-05
2020-10-20 21:01 | 120326.7936 | 120316.695 | 2 | 1 | 0.1115875 | -4.998816e-05 | 1.195931e-09 | 0.001670948 | 3.093368e-09 | 0.0004989083 |  | 5.626678e-05
2020-10-20 21:06 | 120626.7944 | 120616.6958 | 2 | 1 | 0.1115036 | -4.999491e-05 | 1.195931e-09 | 0.001675114 | 3.093368e-09 | 0.000499373 |  | 3.814697e-05
2020-10-20 21:11 | 120926.7945 | 120916.6959 | 2 | 1 | 0.1114092 | -5.001156e-05 | 1.195931e-09 | 0.001679281 | 3.093368e-09 | 0.0004998374 |  | -3.623962e-05
2020-10-20 21:16 | 121226.7964 | 121216.6978 | 2 | 1 | 0.1112995 | -5.001633e-05 | 1.195931e-09 | 0.001683448 | 3.093368e-09 | 0.0005003015 |  | -5.626678e-05
2020-10-20 21:21 | 121526.8028 | 121516.7042 | 2 | 1 | 0.1113043 | -5.00147e-05 | 1.195931e-09 | 0.001687614 | 3.093368e-09 | 0.0005007654 |  | -2.193451e-05
2020-10-20 21:26 | 121826.8063 | 121816.7077 | 2 | 1 | 0.1112213 | -5.00083e-05 | 1.195931e-09 | 0.001691781 | 3.093368e-09 | 0.0005012289 |  | 3.147125e-05
2020-10-20 21:31 | 122126.8104 | 122116.7118 | 2 | 1 | 0.1110792 | -5.001808e-05 | 1.195931e-09 | 0.001695948 | 3.093368e-09 | 0.0005016922 |  | -2.288818e-05
2020-10-20 21:36 | 122426.8143 | 122416.7157 | 2 | 1 | 0.1110811 | -5.000504e-05 | 1.195931e-09 | 0.001700115 | 3.093368e-09 | 0.0005021551 |  | 2.765656e-05
2020-10-20 21:41 | 122726.8185 | 122716.7199 | 2 | 1 | 0.1109819 | -5.001284e-05 | 1.195931e-09 | 0.001704282 | 3.093368e-09 | 0.0005026177 |  | 1.049042e-05
2020-10-20 21:46 | 123026.822 | 123016.7234 | 2 | 1 | 0.1108456 | -5.0009e-05 | 1.195931e-09 | 0.001708449 | 3.093368e-09 | 0.00050308 |  | -2.288818e-05
2020-10-20 21:51 | 123326.8247 | 123316.7261 | 2 | 1 | 0.1108217 | -5.000283e-05 | 1.195931e-09 | 0.001712616 | 3.093368e-09 | 0.000503542 |  | 8.583069e-06
2020-10-20 21:56 | 123626.831 | 123616.7324 | 2 | 1 | 0.1107655 | -4.998152e-05 | 1.195931e-09 | 0.001716783 | 3.093368e-09 | 0.0005040035 |  | 4.005432e-05
2020-10-20 22:01 | 123926.8375 | 123916.7389 | 2 | 1 | 0.1106434 | -5.000224e-05 | 1.195931e-09 | 0.00172095 | 3.093368e-09 | 0.0005044649 |  | 8.869171e-05
2020-10-20 22:06 | 124226.84 | 124216.7414 | 2 | 1 | 0.1105318 | -4.998874e-05 | 1.195931e-09 | 0.001725117 | 3.093368e-09 | 0.0005049258 |  | 6.771088e-05
2020-10-20 22:11 | 124526.8435 | 124516.7449 | 2 | 1 | 0.1105299 | -5.000597e-05 | 1.195931e-09 | 0.001729283 | 3.093368e-09 | 0.0005053865 |  | 9.059906e-05
2020-10-20 22:16 | 124826.8483 | 124816.7497 | 2 | 1 | 0.1104155 | -5.001656e-05 | 1.195931e-09 | 0.00173345 | 3.093368e-09 | 0.0005058468 |  | -3.528595e-05
2020-10-20 22:21 | 125126.8525 | 125116.7539 | 2 | 1 | 0.1103525 | -5.001586e-05 | 1.195931e-09 | 0.001737617 | 3.093368e-09 | 0.0005063067 |  | 5.054474e-05
2020-10-20 22:26 | 125426.8555 | 125416.7569 | 2 | 1 | 0.1102123 | -5.001819e-05 | 1.195931e-09 | 0.001741783 | 3.093368e-09 | 0.0005067663 |  | -3.814697e-06
2020-10-20 22:31 | 125726.8608 | 125716.7622 | 2 | 1 | 0.1101904 | -5.000026e-05 | 1.195931e-09 | 0.00174595 | 3.093368e-09 | 0.0005072256 |  | 4.005432e-05
2020-10-20 22:36 | 126026.8618 | 126016.7632 | 2 | 1 | 0.1101408 | -5.001505e-05 | 1.195931e-09 | 0.001750116 | 3.093368e-09 | 0.0005076845 |  | 9.441376e-05
2020-10-20 22:41 | 126326.8651 | 126316.7665 | 2 | 1 | 0.1100121 | -5.00012e-05 | 1.195931e-09 | 0.001754283 | 3.093368e-09 | 0.0005081432 |  | 2.95639e-05
2020-10-20 22:46 | 126626.8661 | 126616.7675 | 2 | 1 | 0.1099491 | -5.001936e-05 | 1.195931e-09 | 0.001758449 | 3.093368e-09 | 0.0005086014 |  | 2.002716e-05
2020-10-20 22:51 | 126926.8722 | 126916.7736 | 2 | 1 | 0.1098537 | -5.00069e-05 | 1.195931e-09 | 0.001762616 | 3.093368e-09 | 0.0005090592 |  | -1.430511e-05
2020-10-20 22:56 | 127226.8743 | 127216.7757 | 2 | 1 | 0.1097307 | -5.001586e-05 | 1.195931e-09 | 0.001766782 | 3.093368e-09 | 0.0005095165 |  | -5.149841e-05
2020-10-20 23:01 | 127526.8777 | 127516.7791 | 2 | 1 | 0.1096649 | -4.998746e-05 | 1.195931e-09 | 0.001770949 | 3.093368e-09 | 0.0005099734 |  | 2.479553e-05
2020-10-20 23:06 | 127826.8818 | 127816.7832 | 2 | 1 | 0.1095219 | -5.001156e-05 | 1.195931e-09 | 0.001775115 | 3.093368e-09 | 0.0005104301 |  | -3.814697e-05
2020-10-20 23:11 | 128126.8826 | 128116.784 | 2 | 1 | 0.1095238 | -5.000283e-05 | 1.195931e-09 | 0.001779282 | 3.093368e-09 | 0.0005108864 |  | 0
2020-10-20 23:16 | 128426.8876 | 128416.789 | 2 | 1 | 0.1093616 | -5.000737e-05 | 1.195931e-09 | 0.001783449 | 3.093368e-09 | 0.0005113423 |  | 8.392334e-05
2020-10-20 23:21 | 128726.8931 | 128716.7945 | 2 | 1 | 0.1093283 | -4.998886e-05 | 1.195931e-09 | 0.001787615 | 3.093368e-09 | 0.0005117978 |  | 6.389618e-05
2020-10-20 23:26 | 129026.8947 | 129016.7961 | 2 | 1 | 0.1092205 | -4.998827e-05 | 1.195931e-09 | 0.001791782 | 3.093368e-09 | 0.000512253 |  | 4.768372e-06
2020-10-20 23:31 | 129326.9015 | 129316.8029 | 2 | 1 | 0.1091309 | -5.000085e-05 | 1.195931e-09 | 0.001795948 | 3.093368e-09 | 0.0005127077 |  | -1.430511e-05
2020-10-20 23:36 | 129626.9017 | 129616.8031 | 2 | 1 | 0.1090021 | -4.998723e-05 | 1.195931e-09 | 0.001800114 | 3.093368e-09 | 0.0005131622 |  | 2.098083e-05
2020-10-20 23:41 | 129926.9025 | 129916.8039 | 2 | 1 | 0.1089544 | -4.999049e-05 | 1.195931e-09 | 0.001804281 | 3.093368e-09 | 0.0005136163 |  | 1.335144e-05
2020-10-20 23:46 | 130226.9083 | 130216.8097 | 2 | 1 | 0.1088467 | -4.998723e-05 | 1.195931e-09 | 0.001808448 | 3.093368e-09 | 0.00051407 |  | 1.525879e-05
2020-10-20 23:51 | 130526.9106 | 130516.812 | 2 | 1 | 0.1087303 | -4.999992e-05 | 1.195931e-09 | 0.001812614 | 3.093368e-09 | 0.0005145234 |  | -4.959106e-05
2020-10-20 23:56 | 130826.9119 | 130816.8133 | 2 | 1 | 0.1087055 | -4.999817e-05 | 1.195931e-09 | 0.001816781 | 3.093368e-09 | 0.0005149764 |  | 3.814697e-05
2020-10-21 00:01 | 131126.9181 | 131116.8195 | 2 | 1 | 0.1085835 | -5.001237e-05 | 1.195931e-09 | 0.001820948 | 3.093368e-09 | 0.0005154291 |  | -2.002716e-05
2020-10-21 00:06 | 131426.9232 | 131416.8246 | 2 | 1 | 0.1085272 | -4.997896e-05 | 1.195931e-09 | 0.001825114 | 3.093368e-09 | 0.0005158813 |  | -2.765656e-05
2020-10-21 00:11 | 131726.9257 | 131716.8271 | 2 | 1 | 0.1084127 | -4.998082e-05 | 1.195931e-09 | 0.00182928 | 3.093368e-09 | 0.0005163333 |  | -8.583069e-06
2020-10-21 00:16 | 132026.9282 | 132016.8296 | 2 | 1 | 0.1083441 | -4.999037e-05 | 1.195931e-09 | 0.001833447 | 3.093368e-09 | 0.0005167848 |  | 6.29425e-05
2020-10-21 00:21 | 132326.9341 | 132316.8355 | 2 | 1 | 0.1082516 | -4.999223e-05 | 1.195931e-09 | 0.001837613 | 3.093368e-09 | 0.0005172361 |  | 4.863739e-05
2020-10-21 00:26 | 132626.9381 | 132616.8395 | 2 | 1 | 0.1081524 | -5.000003e-05 | 1.195931e-09 | 0.00184178 | 3.093368e-09 | 0.0005176871 |  | 3.147125e-05
2020-10-21 00:31 | 132926.9417 | 132916.8431 | 2 | 1 | 0.1081104 | -4.99977e-05 | 1.195931e-09 | 0.001845946 | 3.093368e-09 | 0.0005181376 |  | -1.907349e-06
2020-10-21 00:36 | 133226.9442 | 133216.8456 | 2 | 1 | 0.1080933 | -4.998245e-05 | 1.195931e-09 | 0.001850112 | 3.093368e-09 | 0.0005185879 |  | 6.103515625e-05
2020-10-21 00:41 | 133526.9483 | 133516.8497 | 2 | 1 | 0.1079464 | -5.001528e-05 | 1.195931e-09 | 0.001854278 | 3.093368e-09 | 0.0005190379 |  | 1.907349e-06
2020-10-21 00:46 | 133826.9516 | 133816.853 | 2 | 1 | 0.1079044 | -5.00168e-05 | 1.195931e-09 | 0.001858445 | 3.093368e-09 | 0.0005194876 |  | -5.245209e-05
2020-10-21 00:51 | 134126.9548 | 134116.8562 | 2 | 1 | 0.1078329 | -4.998827e-05 | 1.195931e-09 | 0.001862611 | 3.093368e-09 | 0.000519937 |  | -1.716614e-05
2020-10-21 00:56 | 134426.9582 | 134416.8596 | 2 | 1 | 0.1077271 | -4.998269e-05 | 1.195931e-09 | 0.001866778 | 3.093368e-09 | 0.0005203862 |  | -6.389618e-05
2020-10-21 01:01 | 134726.9607 | 134716.8621 | 2 | 1 | 0.1076851 | -4.998141e-05 | 1.195931e-09 | 0.001870944 | 3.093368e-09 | 0.000520835 |  | -1.525879e-05
2020-10-21 01:06 | 135026.9608 | 135016.8622 | 2 | 1 | 0.1075802 | -4.998851e-05 | 1.195931e-09 | 0.00187511 | 3.093368e-09 | 0.0005212837 |  | -9.536743e-05
2020-10-21 01:11 | 135326.9626 | 135316.864 | 2 | 1 | 0.1075859 | -5.000632e-05 | 1.195931e-09 | 0.001879277 | 3.093368e-09 | 0.000521732 |  | -4.768372e-06
2020-10-21 01:16 | 135626.9685 | 135616.8699 | 2 | 1 | 0.1074963 | -4.998478e-05 | 1.195931e-09 | 0.001883443 | 3.093368e-09 | 0.0005221802 |  | 1.811981e-05
2020-10-21 01:21 | 135926.9741 | 135916.8755 | 2 | 1 | 0.1074648 | -5.001179e-05 | 1.195931e-09 | 0.00188761 | 3.093368e-09 | 0.0005226281 |  | -3.814697e-05
2020-10-21 01:26 | 136226.9813 | 136216.8827 | 2 | 1 | 0.1074562 | -5.001051e-05 | 1.195931e-09 | 0.001891777 | 3.093368e-09 | 0.0005230758 |  | -1.621246e-05
2020-10-21 01:31 | 136526.9857 | 136516.8871 | 2 | 1 | 0.1073465 | -4.999514e-05 | 1.195931e-09 | 0.001895944 | 3.093368e-09 | 0.0005235234 |  | -8.678436e-05
2020-10-21 01:36 | 136826.9858 | 136816.8872 | 2 | 1 | 0.1073694 | -4.998315e-05 | 1.195931e-09 | 0.00190011 | 3.093368e-09 | 0.0005239706 |  | -6.67572e-06
2020-10-21 01:41 | 137126.9919 | 137116.8933 | 2 | 1 | 0.1072941 | -5.00055e-05 | 1.195931e-09 | 0.001904277 | 3.093368e-09 | 0.0005244178 |  | 3.814697e-05
2020-10-21 01:46 | 137426.9979 | 137416.8993 | 2 | 1 | 0.1072483 | -5.000341e-05 | 1.195931e-09 | 0.001908444 | 3.093368e-09 | 0.0005248649 |  | -9.536743e-05
2020-10-21 01:51 | 137726.9996 | 137716.901 | 2 | 1 | 0.1072264 | -4.999817e-05 | 1.195931e-09 | 0.00191261 | 3.093368e-09 | 0.0005253117 |  | 1.716614e-05
2020-10-21 01:56 | 138027.0043 | 138016.9057 | 2 | 1 | 0.1071253 | -4.999782e-05 | 1.195931e-09 | 0.001916777 | 3.093368e-09 | 0.0005257584 |  | -5.531311e-05
2020-10-21 02:01 | 138327.0072 | 138316.9086 | 2 | 1 | 0.1071529 | -4.999817e-05 | 1.195931e-09 | 0.001920944 | 3.093368e-09 | 0.0005262048 |  | 2.95639e-05
2020-10-21 02:06 | 138627.0128 | 138616.9142 | 2 | 1 | 0.1071253 | -4.999933e-05 | 1.195931e-09 | 0.00192511 | 3.093368e-09 | 0.0005266512 |  | 4.386902e-05
2020-10-21 02:11 | 138927.0132 | 138916.9146 | 2 | 1 | 0.1071215 | -4.997582e-05 | 1.195931e-09 | 0.001929277 | 3.093368e-09 | 0.0005270974 |  | 8.392334e-05
2020-10-21 02:16 | 139227.0173 | 139216.9187 | 2 | 1 | 0.1070433 | -5.000702e-05 | 1.195931e-09 | 0.001933443 | 3.093368e-09 | 0.0005275435 |  | -6.67572e-05
2020-10-21 02:21 | 139527.0221 | 139516.9235 | 2 | 1 | 0.1070356 | -4.997931e-05 | 1.195931e-09 | 0.00193761 | 3.093368e-09 | 0.0005279895 |  | -2.288818e-05
2020-10-21 02:26 | 139827.027 | 139816.9284 | 2 | 1 | 0.1070776 | -4.998152e-05 | 1.195931e-09 | 0.001941776 | 3.093368e-09 | 0.0005284354 |  | -4.768372e-06
2020-10-21 02:31 | 140127.0327 | 140116.9341 | 2 | 1 | 0.1070061 | -5.000725e-05 | 1.195931e-09 | 0.001945942 | 3.093368e-09 | 0.0005288812 |  | -3.147125e-05
2020-10-21 02:36 | 140427.0384 | 140416.9398 | 2 | 1 | 0.1070032 | -4.998338e-05 | 1.195931e-09 | 0.001950109 | 3.093368e-09 | 0.000529327 |  | 3.623962e-05
2020-10-21 02:41 | 140727.0451 | 140716.9465 | 2 | 1 | 0.1069613 | -4.999514e-05 | 1.195931e-09 | 0.001954275 | 3.093368e-09 | 0.0005297727 |  | -7.343292e-05
2020-10-21 02:46 | 141027.046 | 141016.9474 | 2 | 1 | 0.1069746 | -5.000981e-05 | 1.195931e-09 | 0.001958442 | 3.093368e-09 | 0.0005302184 |  | 8.583069e-06
2020-10-21 02:51 | 141327.0486 | 141316.95 | 2 | 1 | 0.1069002 | -5.000643e-05 | 1.195931e-09 | 0.001962609 | 3.093368e-09 | 0.0005306639 |  | -7.152557e-05
2020-10-21 02:56 | 141627.0549 | 141616.9563 | 2 | 1 | 0.1069155 | -5.000597e-05 | 1.195931e-09 | 0.001966776 | 3.093368e-09 | 0.0005311095 |  | 3.33786e-05
2020-10-21 03:01 | 141927.0568 | 141916.9582 | 2 | 1 | 0.106884 | -5.00083e-05 | 1.195931e-09 | 0.001970942 | 3.093368e-09 | 0.000531555 |  | -2.861023e-06
2020-10-21 03:06 | 142227.0623 | 142216.9637 | 2 | 1 | 0.1069136 | -5.00012e-05 | 1.195931e-09 | 0.001975109 | 3.093368e-09 | 0.0005320004 |  | 2.193451e-05
2020-10-21 03:11 | 142527.0652 | 142516.9666 | 2 | 1 | 0.1068525 | -5.001272e-05 | 1.195931e-09 | 0.001979275 | 3.093368e-09 | 0.0005324458 |  | -4.577637e-05
2020-10-21 03:16 | 142827.0673 | 142816.9687 | 2 | 1 | 0.1068983 | -4.999654e-05 | 1.195931e-09 | 0.001983442 | 3.093368e-09 | 0.0005328911 |  | 2.95639e-05
2020-10-21 03:21 | 143127.0732 | 143116.9746 | 2 | 1 | 0.1069002 | -5.000154e-05 | 1.195931e-09 | 0.001987609 | 3.093368e-09 | 0.0005333364 |  | 0.0001134872
2020-10-21 03:26 | 143427.0795 | 143416.9809 | 2 | 1 | 0.1067848 | -5.001016e-05 | 1.195931e-09 | 0.001991775 | 3.093368e-09 | 0.0005337817 |  | -0.0001010895
2020-10-21 03:31 | 143727.0807 | 143716.9821 | 2 | 1 | 0.1068602 | -4.999293e-05 | 1.195931e-09 | 0.001995942 | 3.093368e-09 | 0.0005342269 |  | 1.239777e-05
2020-10-21 03:36 | 144027.0847 | 144016.9861 | 2 | 1 | 0.1068859 | -4.998909e-05 | 1.195931e-09 | 0.002000109 | 3.093368e-09 | 0.0005346721 |  | 2.288818e-05
2020-10-21 03:41 | 144327.0883 | 144316.9897 | 2 | 1 | 0.1068249 | -5.001016e-05 | 1.195931e-09 | 0.002004276 | 3.093368e-09 | 0.0005351173 |  | 1.049042e-05
2020-10-21 03:46 | 144627.0907 | 144616.9921 | 2 | 1 | 0.1067467 | -5.001214e-05 | 1.195931e-09 | 0.002008442 | 3.093368e-09 | 0.0005355625 |  | 5.149841e-05
2020-10-21 03:51 | 144927.0918 | 144916.9932 | 2 | 1 | 0.106884 | -4.998245e-05 | 1.195931e-09 | 0.002012609 | 3.093368e-09 | 0.0005360075 |  | 7.534027e-05
2020-10-21 03:56 | 145227.0941 | 145216.9955 | 2 | 1 | 0.1067791 | -5.000154e-05 | 1.195931e-09 | 0.002016776 | 3.093368e-09 | 0.0005364526 |  | -3.33786e-05
2020-10-21 04:01 | 145527.0952 | 145516.9966 | 2 | 1 | 0.1067486 | -4.999223e-05 | 1.195931e-09 | 0.002020943 | 3.093368e-09 | 0.0005368975 |  | -5.149841e-05
2020-10-21 04:06 | 145827.0984 | 145816.9998 | 2 | 1 | 0.1067533 | -5.001365e-05 | 1.195931e-09 | 0.002025109 | 3.093368e-09 | 0.0005373425 |  | -1.239777e-05
2020-10-21 04:11 | 146127.1001 | 146117.0015 | 2 | 1 | 0.1067781 | -4.998664e-05 | 1.195931e-09 | 0.002029276 | 3.093368e-09 | 0.0005377873 |  | -3.33786e-05
2020-10-21 04:16 | 146427.1051 | 146417.0065 | 2 | 1 | 0.1067848 | -5.001109e-05 | 1.195931e-09 | 0.002033442 | 3.093368e-09 | 0.0005382322 |  | 3.051758e-05
2020-10-21 04:21 | 146727.1068 | 146717.0082 | 2 | 1 | 0.1067429 | -4.999014e-05 | 1.195931e-09 | 0.002037608 | 3.093368e-09 | 0.000538677 |  | 4.196167e-05
2020-10-21 04:26 | 147027.1133 | 147017.0147 | 2 | 1 | 0.1067181 | -5.00076e-05 | 1.195931e-09 | 0.002041775 | 3.093368e-09 | 0.0005391218 |  | -4.196167e-05
2020-10-21 04:31 | 147327.1175 | 147317.0189 | 2 | 1 | 0.1067276 | -5.000737e-05 | 1.195931e-09 | 0.002045941 | 3.093368e-09 | 0.0005395666 |  | 3.433228e-05
2020-10-21 04:36 | 147627.1209 | 147617.0223 | 2 | 1 | 0.1067028 | -5.001784e-05 | 1.195931e-09 | 0.002050108 | 3.093368e-09 | 0.0005400113 |  | -4.005432e-05
2020-10-21 04:41 | 147927.1226 | 147917.024 | 2 | 1 | 0.1067276 | -5.00055e-05 | 1.195931e-09 | 0.002054275 | 3.093368e-09 | 0.0005404559 |  | 3.528595e-05
2020-10-21 04:46 | 148227.1253 | 148217.0267 | 2 | 1 | 0.1067171 | -5.001912e-05 | 1.195931e-09 | 0.002058441 | 3.093368e-09 | 0.0005409005 |  | 4.768372e-05
2020-10-21 04:51 | 148527.1309 | 148517.0323 | 2 | 1 | 0.106678 | -4.999305e-05 | 1.195931e-09 | 0.002062608 | 3.093368e-09 | 0.0005413451 |  | -6.580353e-05
2020-10-21 04:56 | 148827.1358 | 148817.0372 | 2 | 1 | 0.1067028 | -4.999177e-05 | 1.195931e-09 | 0.002066774 | 3.093368e-09 | 0.0005417897 |  | -4.768372e-05
2020-10-21 05:01 | 149127.14 | 149117.0414 | 2 | 1 | 0.1066971 | -5.002168e-05 | 1.195931e-09 | 0.00207094 | 3.093368e-09 | 0.0005422342 |  | 2.861023e-06
2020-10-21 05:06 | 149427.145 | 149417.0464 | 2 | 1 | 0.1066399 | -4.999491e-05 | 1.195931e-09 | 0.002075107 | 3.093368e-09 | 0.0005426788 |  | -2.574921e-05
2020-10-21 05:11 | 149727.1488 | 149717.0502 | 2 | 1 | 0.1067028 | -5.000853e-05 | 1.195931e-09 | 0.002079274 | 3.093368e-09 | 0.0005431233 |  | -1.335144e-05
2020-10-21 05:16 | 150027.1509 | 150017.0523 | 2 | 1 | 0.1067066 | -4.998269e-05 | 1.195931e-09 | 0.002083441 | 3.093368e-09 | 0.0005435679 |  | -1.907349e-05
2020-10-21 05:21 | 150327.158 | 150317.0594 | 2 | 1 | 0.1067429 | -4.998746e-05 | 1.195931e-09 | 0.002087607 | 3.093368e-09 | 0.0005440123 |  | 8.964539e-05
2020-10-21 05:26 | 150627.1622 | 150617.0636 | 2 | 1 | 0.1066713 | -4.999689e-05 | 1.195931e-09 | 0.002091774 | 3.093368e-09 | 0.0005444568 |  | -1.430511e-05
2020-10-21 05:31 | 150927.1671 | 150917.0685 | 2 | 1 | 0.1067171 | -4.997931e-05 | 1.195931e-09 | 0.00209594 | 3.093368e-09 | 0.0005449013 |  | 3.051758e-05
2020-10-21 05:36 | 151227.1706 | 151217.072 | 2 | 1 | 0.1067467 | -4.999398e-05 | 1.195931e-09 | 0.002100107 | 3.093368e-09 | 0.0005453458 |  | 6.198883e-05
2020-10-21 05:41 | 151527.1763 | 151517.0777 | 2 | 1 | 0.1066418 | -4.99913e-05 | 1.195931e-09 | 0.002104273 | 3.093368e-09 | 0.0005457902 |  | 1.716614e-05
2020-10-21 05:46 | 151827.1771 | 151817.0785 | 2 | 1 | 0.1066675 | -5.001761e-05 | 1.195931e-09 | 0.00210844 | 3.093368e-09 | 0.0005462347 |  | -8.583069e-05
2020-10-21 05:51 | 152127.1821 | 152117.0835 | 2 | 1 | 0.1066647 | -5.000958e-05 | 1.195931e-09 | 0.002112606 | 3.093368e-09 | 0.0005466791 |  | -6.29425e-05
2020-10-21 05:56 | 152427.1885 | 152417.0899 | 2 | 1 | 0.1066837 | -5.000958e-05 | 1.195931e-09 | 0.002116773 | 3.093368e-09 | 0.0005471235 |  | -3.623962e-05
2020-10-21 06:01 | 152727.1944 | 152717.0958 | 2 | 1 | 0.1066866 | -5.001202e-05 | 1.195931e-09 | 0.00212094 | 3.093368e-09 | 0.000547568 |  | -5.626678e-05
2020-10-21 06:06 | 153027.1946 | 153017.096 | 2 | 1 | 0.1066122 | -5.001621e-05 | 1.195931e-09 | 0.002125107 | 3.093368e-09 | 0.0005480123 |  | 6.67572e-06
2020-10-21 06:11 | 153327.1988 | 153317.1002 | 2 | 1 | 0.1066456 | -4.998664e-05 | 1.195931e-09 | 0.002129273 | 3.093368e-09 | 0.0005484564 |  | -7.629395e-06
2020-10-21 06:16 | 153627.2011 | 153617.1025 | 2 | 1 | 0.1065426 | -4.998909e-05 | 1.195931e-09 | 0.002133439 | 3.093368e-09 | 0.0005489006 |  | -1.621246e-05
2020-10-21 06:21 | 153927.2061 | 153917.1075 | 2 | 1 | 0.1066418 | -4.998944e-05 | 1.195931e-09 | 0.002137606 | 3.093368e-09 | 0.0005493448 |  | 1.811981e-05
2020-10-21 06:26 | 154227.2102 | 154217.1116 | 2 | 1 | 0.106596 | -5.001912e-05 | 1.195931e-09 | 0.002141772 | 3.093368e-09 | 0.0005497889 |  | -2.098083e-05
2020-10-21 06:31 | 154527.2136 | 154517.115 | 2 | 1 | 0.1066313 | -5.001819e-05 | 1.195931e-09 | 0.002145939 | 3.093368e-09 | 0.000550233 |  | 0.0001096725
2020-10-21 06:36 | 154827.2162 | 154817.1176 | 2 | 1 | 0.1066036 | -4.998222e-05 | 1.195931e-09 | 0.002150105 | 3.093368e-09 | 0.0005506771 |  | 4.196167e-05
2020-10-21 06:41 | 155127.2225 | 155117.1239 | 2 | 1 | 0.1065073 | -5.00211e-05 | 1.195931e-09 | 0.002154272 | 3.093368e-09 | 0.0005511211 |  | -5.912781e-05
2020-10-21 06:46 | 155427.2235 | 155417.1249 | 2 | 1 | 0.1064901 | -5.00204e-05 | 1.195931e-09 | 0.002158438 | 3.093368e-09 | 0.0005515649 |  | 1.716614e-05
2020-10-21 06:51 | 155727.2261 | 155717.1275 | 2 | 1 | 0.1064949 | -4.999456e-05 | 1.195931e-09 | 0.002162605 | 3.093368e-09 | 0.0005520086 |  | -2.002716e-05
2020-10-21 06:56 | 156027.2326 | 156017.134 | 2 | 1 | 0.1064863 | -4.999619e-05 | 1.195931e-09 | 0.002166771 | 3.093368e-09 | 0.0005524524 |  | -3.147125e-05
2020-10-21 07:01 | 156327.2344 | 156317.1358 | 2 | 1 | 0.106535 | -5.001179e-05 | 1.195931e-09 | 0.002170938 | 3.093368e-09 | 0.0005528962 |  | 2.288818e-05
2020-10-21 07:06 | 156627.2409 | 156617.1423 | 2 | 1 | 0.1064777 | -4.998536e-05 | 1.195931e-09 | 0.002175104 | 3.093368e-09 | 0.0005533399 |  | -9.155273e-05
2020-10-21 07:11 | 156927.2436 | 156917.145 | 2 | 1 | 0.1063747 | -4.999235e-05 | 1.195931e-09 | 0.002179271 | 3.093368e-09 | 0.0005537835 |  | -0.0001115799
2020-10-21 07:16 | 157227.2435 | 157217.1449 | 2 | 1 | 0.1065111 | -5.001761e-05 | 1.195931e-09 | 0.002183437 | 3.093368e-09 | 0.0005542271 |  | 4.196167e-05
2020-10-21 07:21 | 157527.2437 | 157517.1451 | 2 | 1 | 0.1065197 | -4.999584e-05 | 1.195931e-09 | 0.002187603 | 3.093368e-09 | 0.0005546707 |  | -1.907349e-06
2020-10-21 07:26 | 157827.2486 | 157817.15 | 2 | 1 | 0.1064816 | -4.999049e-05 | 1.195931e-09 | 0.00219177 | 3.093368e-09 | 0.0005551142 |  | -1.239777e-05
2020-10-21 07:31 | 158127.2537 | 158117.1551 | 2 | 1 | 0.106431 | -4.999689e-05 | 1.195931e-09 | 0.002195936 | 3.093368e-09 | 0.0005555578 |  | -6.771088e-05
2020-10-21 07:36 | 158427.2542 | 158417.1556 | 2 | 1 | 0.1064501 | -5.000795e-05 | 1.195931e-09 | 0.002200102 | 3.093368e-09 | 0.0005560014 |  | -5.245209e-05
2020-10-21 07:41 | 158727.2595 | 158717.1609 | 2 | 1 | 0.1064186 | -5.001307e-05 | 1.195931e-09 | 0.002204269 | 3.093368e-09 | 0.0005564449 |  | 4.863739e-05
2020-10-21 07:46 | 159027.2612 | 159017.1626 | 2 | 1 | 0.1064043 | -4.998525e-05 | 1.195931e-09 | 0.002208435 | 3.093368e-09 | 0.0005568884 |  | 3.623962e-05
2020-10-21 07:51 | 159327.2615 | 159317.1629 | 2 | 1 | 0.1064205 | -5.001365e-05 | 1.195931e-09 | 0.002212602 | 3.093368e-09 | 0.000557332 |  | -3.33786e-05
2020-10-21 07:56 | 159627.2685 | 159617.1699 | 2 | 1 | 0.1064005 | -4.99913e-05 | 1.195931e-09 | 0.002216769 | 3.093368e-09 | 0.0005577755 |  | 1.430511e-05
2020-10-21 08:01 | 159927.2706 | 159917.172 | 2 | 1 | 0.1064711 | -4.998303e-05 | 1.195931e-09 | 0.002220936 | 3.093368e-09 | 0.000558219 |  | 1.525879e-05
2020-10-21 08:06 | 160227.2735 | 160217.1749 | 2 | 1 | 0.106432 | -5.000853e-05 | 1.195931e-09 | 0.002225102 | 3.093368e-09 | 0.0005586625 |  | 1.049042e-05
2020-10-21 08:11 | 160527.2777 | 160517.1791 | 2 | 1 | 0.106432 | -5.001028e-05 | 1.195931e-09 | 0.002229268 | 3.093368e-09 | 0.0005591059 |  | 2.670288e-05
2020-10-21 08:16 | 160827.2785 | 160817.1799 | 2 | 1 | 0.1064205 | -4.999561e-05 | 1.195931e-09 | 0.002233434 | 3.093368e-09 | 0.0005595493 |  | 3.814697e-05
2020-10-21 08:21 | 161127.279 | 161117.1804 | 2 | 1 | 0.1063747 | -4.999817e-05 | 1.195931e-09 | 0.002237601 | 3.093368e-09 | 0.0005599927 |  | -5.245209e-05
2020-10-21 08:26 | 161427.2811 | 161417.1825 | 2 | 1 | 0.1064062 | -5.002203e-05 | 1.195931e-09 | 0.002241767 | 3.093368e-09 | 0.000560436 |  | -6.771088e-05
2020-10-21 08:31 | 161727.2872 | 161717.1886 | 2 | 1 | 0.1063833 | -5.001202e-05 | 1.195931e-09 | 0.002245934 | 3.093368e-09 | 0.0005608793 |  | -1.430511e-05
2020-10-21 08:36 | 162027.2898 | 162017.1912 | 2 | 1 | 0.1063499 | -4.998851e-05 | 1.195931e-09 | 0.0022501 | 3.093368e-09 | 0.0005613227 |  | -1.430511e-05
2020-10-21 08:41 | 162327.2943 | 162317.1957 | 2 | 1 | 0.1064358 | -4.998792e-05 | 1.195931e-09 | 0.002254267 | 3.093368e-09 | 0.000561766 |  | 1.907349e-05
2020-10-21 08:46 | 162627.2981 | 162617.1995 | 2 | 1 | 0.1063623 | -4.998141e-05 | 1.195931e-09 | 0.002258433 | 3.093368e-09 | 0.0005622093 |  | -4.863739e-05
2020-10-21 08:51 | 162927.3011 | 162917.2025 | 2 | 1 | 0.1064148 | -4.999526e-05 | 1.195931e-09 | 0.002262599 | 3.093368e-09 | 0.0005626525 |  | -4.196167e-05
2020-10-21 08:56 | 163227.3062 | 163217.2076 | 2 | 1 | 0.1063499 | -4.998175e-05 | 1.195931e-09 | 0.002266766 | 3.093368e-09 | 0.0005630958 |  | -1.907349e-05
2020-10-21 09:01 | 163527.3102 | 163517.2116 | 2 | 1 | 0.106391 | -5.000818e-05 | 1.195931e-09 | 0.002270932 | 3.093368e-09 | 0.0005635391 |  | -5.626678e-05
2020-10-21 09:06 | 163827.3161 | 163817.2175 | 2 | 1 | 0.10641 | -4.998571e-05 | 1.195931e-09 | 0.002275099 | 3.093368e-09 | 0.0005639824 |  | 3.242493e-05
2020-10-21 09:11 | 164127.3179 | 164117.2193 | 2 | 1 | 0.1063538 | -5.001202e-05 | 1.195931e-09 | 0.002279266 | 3.093368e-09 | 0.0005644256 |  | 4.005432e-05
2020-10-21 09:16 | 164427.3211 | 164417.2225 | 2 | 1 | 0.1063938 | -5.001144e-05 | 1.195931e-09 | 0.002283432 | 3.093368e-09 | 0.0005648688 |  | 8.583069e-06
2020-10-21 09:21 | 164727.3236 | 164717.225 | 2 | 1 | 0.1063623 | -4.999386e-05 | 1.195931e-09 | 0.002287599 | 3.093368e-09 | 0.000565312 |  | 2.098083e-05
2020-10-21 09:26 | 165027.3259 | 165017.2273 | 2 | 1 | 0.1063194 | -5.001202e-05 | 1.195931e-09 | 0.002291766 | 3.093368e-09 | 0.0005657551 |  | -2.193451e-05
2020-10-21 09:31 | 165327.3278 | 165317.2292 | 2 | 1 | 0.1063499 | -4.999735e-05 | 1.195931e-09 | 0.002295932 | 3.093368e-09 | 0.0005661983 |  | -1.144409e-05
2020-10-21 09:36 | 165627.3297 | 165617.2311 | 2 | 1 | 0.1063156 | -4.99927e-05 | 1.195931e-09 | 0.002300098 | 3.093368e-09 | 0.0005666414 |  | 2.95639e-05
2020-10-21 09:41 | 165927.3363 | 165917.2377 | 2 | 1 | 0.1063643 | -4.999561e-05 | 1.195931e-09 | 0.002304265 | 3.093368e-09 | 0.0005670845 |  | 1.907349e-05
2020-10-21 09:46 | 166227.3406 | 166217.242 | 2 | 1 | 0.1062803 | -4.999456e-05 | 1.195931e-09 | 0.002308431 | 3.093368e-09 | 0.0005675275 |  | -3.433228e-05
2020-10-21 09:51 | 166527.3437 | 166517.2451 | 2 | 1 | 0.1063051 | -4.997361e-05 | 1.195931e-09 | 0.002312598 | 3.093368e-09 | 0.0005679706 |  | -4.768372e-05
2020-10-21 09:56 | 166827.3496 | 166817.251 | 2 | 1 | 0.1063089 | -5.001074e-05 | 1.195931e-09 | 0.002316764 | 3.093368e-09 | 0.0005684135 |  | 6.103515625e-05
2020-10-21 10:01 | 167127.3559 | 167117.2573 | 2 | 1 | 0.106328 | -4.999293e-05 | 1.195931e-09 | 0.00232093 | 3.093368e-09 | 0.0005688564 |  | 8.678436e-05
2020-10-21 10:06 | 167427.3585 | 167417.2599 | 2 | 1 | 0.1062737 | -4.999014e-05 | 1.195931e-09 | 0.002325097 | 3.093368e-09 | 0.0005692992 |  | -1.335144e-05
2020-10-21 10:11 | 167727.3599 | 167717.2613 | 2 | 1 | 0.1062775 | -5.001947e-05 | 1.195931e-09 | 0.002329263 | 3.093368e-09 | 0.000569742 |  | -4.673004e-05
2020-10-21 10:16 | 168027.3644 | 168017.2658 | 2 | 1 | 0.1062593 | -4.998792e-05 | 1.195931e-09 | 0.002333429 | 3.093368e-09 | 0.0005701847 |  | 1.716614e-05
2020-10-21 10:21 | 168327.366 | 168317.2674 | 2 | 1 | 0.1062565 | -4.998653e-05 | 1.195931e-09 | 0.002337596 | 3.093368e-09 | 0.0005706274 |  | -6.67572e-06
2020-10-21 10:26 | 168627.3726 | 168617.274 | 2 | 1 | 0.1062946 | -4.998886e-05 | 1.195931e-09 | 0.002341762 | 3.093368e-09 | 0.0005710701 |  | 1.907349e-05
2020-10-21 10:31 | 168927.3725 | 168917.2739 | 2 | 1 | 0.1061964 | -5.000085e-05 | 1.195931e-09 | 0.002345928 | 3.093368e-09 | 0.0005715126 |  | -1.525879e-05
2020-10-21 10:36 | 169227.3753 | 169217.2767 | 2 | 1 | 0.1062508 | -4.998955e-05 | 1.195931e-09 | 0.002350095 | 3.093368e-09 | 0.0005719552 |  | 5.531311e-05
2020-10-21 10:41 | 169527.3776 | 169517.279 | 2 | 1 | 0.1062193 | -4.998653e-05 | 1.195931e-09 | 0.002354261 | 3.093368e-09 | 0.0005723977 |  | 7.343292e-05
2020-10-21 10:46 | 169827.3796 | 169817.281 | 2 | 1 | 0.1061554 | -5.001028e-05 | 1.195931e-09 | 0.002358428 | 3.093368e-09 | 0.0005728402 |  | 1.811981e-05
2020-10-21 10:51 | 170127.3846 | 170117.286 | 2 | 1 | 0.1061954 | -5.001109e-05 | 1.195931e-09 | 0.002362594 | 3.093368e-09 | 0.0005732827 |  | -3.147125e-05
2020-10-21 10:56 | 170427.3851 | 170417.2865 | 2 | 1 | 0.1062317 | -4.999526e-05 | 1.195931e-09 | 0.002366761 | 3.093368e-09 | 0.0005737251 |  | 3.147125e-05
2020-10-21 11:01 | 170727.3863 | 170717.2877 | 2 | 1 | 0.1061745 | -5.001551e-05 | 1.195931e-09 | 0.002370927 | 3.093368e-09 | 0.0005741676 |  | 0.0001239777
2020-10-21 11:06 | 171027.3913 | 171017.2927 | 2 | 1 | 0.1062613 | -5.001202e-05 | 1.195931e-09 | 0.002375094 | 3.093368e-09 | 0.0005746101 |  | 7.343292e-05
2020-10-21 11:11 | 171327.3956 | 171317.297 | 2 | 1 | 0.1062021 | -5.001819e-05 | 1.195931e-09 | 0.002379261 | 3.093368e-09 | 0.0005750526 |  | -1.907349e-06
2020-10-21 11:16 | 171627.4019 | 171617.3033 | 2 | 1 | 0.1060905 | -5.001656e-05 | 1.195931e-09 | 0.002383428 | 3.093368e-09 | 0.0005754949 |  | -5.149841e-05
2020-10-21 11:21 | 171927.4021 | 171917.3035 | 2 | 1 | 0.1061134 | -4.998851e-05 | 1.195931e-09 | 0.002387594 | 3.093368e-09 | 0.0005759372 |  | 6.008148e-05
2020-10-21 11:26 | 172227.4069 | 172217.3083 | 2 | 1 | 0.1061344 | -4.999293e-05 | 1.195931e-09 | 0.00239176 | 3.093368e-09 | 0.0005763795 |  | 9.536743e-07
2020-10-21 11:31 | 172527.4096 | 172517.311 | 2 | 1 | 0.1061029 | -4.99828e-05 | 1.195931e-09 | 0.002395927 | 3.093368e-09 | 0.0005768217 |  | 2.765656e-05
2020-10-21 11:36 | 172827.4105 | 172817.3119 | 2 | 1 | 0.1060944 | -5.001505e-05 | 1.195931e-09 | 0.002400093 | 3.093368e-09 | 0.0005772638 |  | -1.716614e-05
2020-10-21 11:41 | 173127.4144 | 173117.3158 | 2 | 1 | 0.1060839 | -4.998944e-05 | 1.195931e-09 | 0.002404259 | 3.093368e-09 | 0.0005777058 |  | -1.239777e-05
2020-10-21 11:46 | 173427.4193 | 173417.3207 | 2 | 1 | 0.1060972 | -5.000189e-05 | 1.195931e-09 | 0.002408426 | 3.093368e-09 | 0.0005781478 |  | 2.574921e-05
2020-10-21 11:51 | 173727.4254 | 173717.3268 | 2 | 1 | 0.10604 | -5.001843e-05 | 1.195931e-09 | 0.002412593 | 3.093368e-09 | 0.0005785899 |  | 2.95639e-05
2020-10-21 11:56 | 174027.427 | 174017.3284 | 2 | 1 | 0.1060534 | -4.99892e-05 | 1.195931e-09 | 0.002416759 | 3.093368e-09 | 0.0005790318 |  | -1.525879e-05
2020-10-21 12:01 | 174327.4296 | 174317.331 | 2 | 1 | 0.1060486 | -4.998478e-05 | 1.195931e-09 | 0.002420925 | 3.093368e-09 | 0.0005794737 |  | 3.433228e-05
2020-10-21 12:06 | 174627.4338 | 174617.3352 | 2 | 1 | 0.1060028 | -5.001947e-05 | 1.195931e-09 | 0.002425092 | 3.093368e-09 | 0.0005799156 |  | -1.907349e-06
2020-10-21 12:11 | 174927.4345 | 174917.3359 | 2 | 1 | 0.1061049 | -5.001144e-05 | 1.195931e-09 | 0.002429259 | 3.093368e-09 | 0.0005803574 |  | 0.0001764297
2020-10-21 12:16 | 175227.4373 | 175217.3387 | 2 | 1 | 0.1060734 | -4.999619e-05 | 1.195931e-09 | 0.002433425 | 3.093368e-09 | 0.0005807992 |  | 5.435944e-05
2020-10-21 12:21 | 175527.4405 | 175517.3419 | 2 | 1 | 0.1060486 | -4.999235e-05 | 1.195931e-09 | 0.002437592 | 3.093368e-09 | 0.000581241 |  | 4.386902e-05
2020-10-21 12:26 | 175827.4469 | 175817.3483 | 2 | 1 | 0.1059999 | -4.999619e-05 | 1.195931e-09 | 0.002441759 | 3.093368e-09 | 0.0005816827 |  | -2.193451e-05
2020-10-21 12:31 | 176127.4477 | 176117.3491 | 2 | 1 | 0.1059599 | -5.000469e-05 | 1.195931e-09 | 0.002445925 | 3.093368e-09 | 0.0005821245 |  | 0.0001411438
2020-10-21 12:36 | 176427.4497 | 176417.3511 | 2 | 1 | 0.1060257 | -4.999712e-05 | 1.195931e-09 | 0.002450092 | 3.093368e-09 | 0.0005825662 |  | 5.340576e-05
2020-10-21 12:41 | 176727.4538 | 176717.3552 | 2 | 1 | 0.1059713 | -4.99835e-05 | 1.195931e-09 | 0.002454258 | 3.093368e-09 | 0.0005830079 |  | 7.152557e-05
2020-10-21 12:46 | 177027.4561 | 177017.3575 | 2 | 1 | 0.1060123 | -5.001365e-05 | 1.195931e-09 | 0.002458425 | 3.093368e-09 | 0.0005834494 |  | 2.95639e-05
2020-10-21 12:51 | 177327.4572 | 177317.3586 | 2 | 1 | 0.1059818 | -5.000154e-05 | 1.195931e-09 | 0.002462592 | 3.093368e-09 | 0.0005838911 |  | 0
2020-10-21 12:56 | 177627.4589 | 177617.3603 | 2 | 1 | 0.1059475 | -5.001016e-05 | 1.195931e-09 | 0.002466759 | 3.093368e-09 | 0.0005843326 |  | 4.673004e-05
2020-10-21 13:01 | 177927.4638 | 177917.3652 | 2 | 1 | 0.1059351 | -5.00147e-05 | 1.195931e-09 | 0.002470925 | 3.093368e-09 | 0.0005847741 |  | -4.386902e-05
2020-10-21 13:06 | 178227.4675 | 178217.3689 | 2 | 1 | 0.1059141 | -4.999491e-05 | 1.195931e-09 | 0.002475092 | 3.093368e-09 | 0.0005852156 |  | 3.051758e-05
2020-10-21 13:11 | 178527.4721 | 178517.3735 | 2 | 1 | 0.1059523 | -4.998315e-05 | 1.195931e-09 | 0.002479258 | 3.093368e-09 | 0.0005856571 |  | -3.528595e-05
2020-10-21 13:16 | 178827.4758 | 178817.3772 | 2 | 1 | 0.1059265 | -4.998886e-05 | 1.195931e-09 | 0.002483425 | 3.093368e-09 | 0.0005860986 |  | -7.152557e-05
2020-10-21 13:21 | 179127.4823 | 179117.3837 | 2 | 1 | 0.1059561 | -4.999223e-05 | 1.195931e-09 | 0.002487591 | 3.093368e-09 | 0.0005865401 |  | -1.811981e-05
2020-10-21 13:26 | 179427.4895 | 179417.3909 | 2 | 1 | 0.1060019 | -4.999037e-05 | 1.195931e-09 | 0.002491758 | 3.093368e-09 | 0.0005869815 |  | 7.152557e-05
2020-10-21 13:31 | 179727.4951 | 179717.3965 | 2 | 1 | 0.1059198 | -4.999165e-05 | 1.195931e-09 | 0.002495924 | 3.093368e-09 | 0.0005874229 |  | 7.629395e-06
2020-10-21 13:36 | 180027.4975 | 180017.3989 | 2 | 1 | 0.1058912 | -5.001156e-05 | 1.195931e-09 | 0.002500091 | 3.093368e-09 | 0.0005878643 |  | -2.765656e-05
2020-10-21 13:41 | 180327.5043 | 180317.4057 | 2 | 1 | 0.1059818 | -4.998222e-05 | 1.195931e-09 | 0.002504257 | 3.093368e-09 | 0.0005883058 |  | 6.67572e-05
2020-10-21 13:46 | 180627.5067 | 180617.4081 | 2 | 1 | 0.1059456 | -4.997989e-05 | 1.195931e-09 | 0.002508424 | 3.093368e-09 | 0.0005887471 |  | 5.054474e-05
2020-10-21 13:51 | 180927.5118 | 180917.4132 | 2 | 1 | 0.105937 | -4.998874e-05 | 1.195931e-09 | 0.002512591 | 3.093368e-09 | 0.0005891884 |  | 3.814697e-06
2020-10-21 13:56 | 181227.5163 | 181217.4177 | 2 | 1 | 0.1059122 | -4.99913e-05 | 1.195931e-09 | 0.002516758 | 3.093368e-09 | 0.0005896298 |  | 1.335144e-05
2020-10-21 14:01 | 181527.5223 | 181517.4237 | 2 | 1 | 0.1058378 | -4.999677e-05 | 1.195931e-09 | 0.002520924 | 3.093368e-09 | 0.000590071 |  | 1.144409e-05
2020-10-21 14:06 | 181827.524 | 181817.4254 | 2 | 1 | 0.1059122 | -5.001749e-05 | 1.195931e-09 | 0.002525091 | 3.093368e-09 | 0.0005905123 |  | -1.811981e-05
2020-10-21 14:11 | 182127.5258 | 182117.4272 | 2 | 1 | 0.1058636 | -5.000609e-05 | 1.195931e-09 | 0.002529258 | 3.093368e-09 | 0.0005909536 |  | -9.536743e-07
2020-10-21 14:16 | 182427.5309 | 182417.4323 | 2 | 1 | 0.1057816 | -5.001551e-05 | 1.195931e-09 | 0.002533424 | 3.093368e-09 | 0.0005913947 |  | -7.629395e-06
2020-10-21 14:21 | 182727.5316 | 182717.433 | 2 | 1 | 0.1059284 | -5.001109e-05 | 1.195931e-09 | 0.002537591 | 3.093368e-09 | 0.0005918359 |  | 3.814697e-05
2020-10-21 14:26 | 183027.5365 | 183017.4379 | 2 | 1 | 0.105834 | -4.998979e-05 | 1.195931e-09 | 0.002541758 | 3.093368e-09 | 0.000592277 |  | -8.583069e-06
2020-10-21 14:31 | 183327.5405 | 183317.4419 | 2 | 1 | 0.1058464 | -4.997919e-05 | 1.195931e-09 | 0.002545925 | 3.093368e-09 | 0.0005927182 |  | -3.528595e-05
2020-10-21 14:36 | 183627.5407 | 183617.4421 | 2 | 1 | 0.1058235 | -4.999735e-05 | 1.195931e-09 | 0.002550091 | 3.093368e-09 | 0.0005931592 |  | 6.961823e-05
2020-10-21 14:41 | 183927.5407 | 183917.4421 | 2 | 1 | 0.1058588 | -5.00076e-05 | 1.195931e-09 | 0.002554257 | 3.093368e-09 | 0.0005936003 |  | -1.049042e-05
2020-10-21 14:46 | 184227.5425 | 184217.4439 | 2 | 1 | 0.1058388 | -4.999165e-05 | 1.195931e-09 | 0.002558424 | 3.093368e-09 | 0.0005940413 |  | 1.239777e-05
2020-10-21 14:51 | 184527.5426 | 184517.444 | 2 | 1 | 0.105792 | -5.002168e-05 | 1.195931e-09 | 0.00256259 | 3.093368e-09 | 0.0005944822 |  | -3.814697e-06
2020-10-21 14:56 | 184827.5429 | 184817.4443 | 2 | 1 | 0.1058006 | -5.001458e-05 | 1.195931e-09 | 0.002566757 | 3.093368e-09 | 0.000594923 |  | -1.716614e-05
2020-10-21 15:01 | 185127.5456 | 185117.447 | 2 | 1 | 0.1058149 | -5.000539e-05 | 1.195931e-09 | 0.002570923 | 3.093368e-09 | 0.0005953638 |  | 3.814697e-06
2020-10-21 15:06 | 185427.5496 | 185417.451 | 2 | 1 | 0.1056948 | -4.999107e-05 | 1.195931e-09 | 0.00257509 | 3.093368e-09 | 0.0005958047 |  | -5.817413e-05
2020-10-21 15:11 | 185727.5524 | 185717.4538 | 2 | 1 | 0.1057816 | -5.001714e-05 | 1.195931e-09 | 0.002579256 | 3.093368e-09 | 0.0005962453 |  | -2.95639e-05
2020-10-21 15:16 | 186027.5581 | 186017.4595 | 2 | 1 | 0.1057053 | -4.99913e-05 | 1.195931e-09 | 0.002583423 | 3.093368e-09 | 0.0005966859 |  | -1.716614e-05
2020-10-21 15:21 | 186327.5597 | 186317.4611 | 2 | 1 | 0.1057329 | -4.997617e-05 | 1.195931e-09 | 0.002587589 | 3.093368e-09 | 0.0005971264 |  | -1.525879e-05
2020-10-21 15:26 | 186627.5626 | 186617.464 | 2 | 1 | 0.1057272 | -4.999735e-05 | 1.195931e-09 | 0.002591755 | 3.093368e-09 | 0.0005975669 |  | -2.574921e-05
2020-10-21 15:31 | 186927.5678 | 186917.4692 | 2 | 1 | 0.1057415 | -5.000096e-05 | 1.195931e-09 | 0.002595922 | 3.093368e-09 | 0.0005980074 |  | -1.525879e-05
2020-10-21 15:36 | 187227.5713 | 187217.4727 | 2 | 1 | 0.1057377 | -4.998595e-05 | 1.195931e-09 | 0.002600088 | 3.093368e-09 | 0.0005984479 |  | 9.727478e-05
2020-10-21 15:41 | 187527.5778 | 187517.4792 | 2 | 1 | 0.1057034 | -4.999654e-05 | 1.195931e-09 | 0.002604255 | 3.093368e-09 | 0.0005988883 |  | 1.335144e-05
2020-10-21 15:46 | 187827.5795 | 187817.4809 | 2 | 1 | 0.1057081 | -5.00133e-05 | 1.195931e-09 | 0.002608421 | 3.093368e-09 | 0.0005993287 |  | -2.95639e-05
2020-10-21 15:51 | 188127.5811 | 188117.4825 | 2 | 1 | 0.1056843 | -4.999049e-05 | 1.195931e-09 | 0.002612588 | 3.093368e-09 | 0.000599769 |  | -2.765656e-05
2020-10-21 15:56 | 188427.5871 | 188417.4885 | 2 | 1 | 0.1056156 | -4.999083e-05 | 1.195931e-09 | 0.002616754 | 3.093368e-09 | 0.0006002093 |  | -2.574921e-05
2020-10-21 16:01 | 188727.5895 | 188717.4909 | 2 | 1 | 0.1056786 | -4.999235e-05 | 1.195931e-09 | 0.00262092 | 3.093368e-09 | 0.0006006496 |  | 6.103515625e-05
2020-10-21 16:06 | 189027.5917 | 189017.4931 | 2 | 1 | 0.1057472 | -4.998571e-05 | 1.195931e-09 | 0.002625086 | 3.093368e-09 | 0.0006010898 |  | 6.103515625e-05
2020-10-21 16:11 | 189327.592 | 189317.4934 | 2 | 1 | 0.105649 | -4.998664e-05 | 1.195931e-09 | 0.002629253 | 3.093368e-09 | 0.00060153 |  | -2.193451e-05
2020-10-21 16:16 | 189627.5931 | 189617.4945 | 2 | 1 | 0.1056576 | -4.999386e-05 | 1.195931e-09 | 0.002633419 | 3.093368e-09 | 0.0006019702 |  | -5.912781e-05
2020-10-21 16:21 | 189927.5932 | 189917.4946 | 2 | 1 | 0.1056051 | -4.99835e-05 | 1.195931e-09 | 0.002637585 | 3.093368e-09 | 0.0006024103 |  | -5.531311e-05
2020-10-21 16:26 | 190227.599 | 190217.5004 | 2 | 1 | 0.1056337 | -4.998909e-05 | 1.195931e-09 | 0.002641752 | 3.093368e-09 | 0.0006028503 |  | 1.811981e-05
2020-10-21 16:31 | 190527.6001 | 190517.5015 | 2 | 1 | 0.1055775 | -4.998478e-05 | 1.195931e-09 | 0.002645918 | 3.093368e-09 | 0.0006032904 |  | -9.918213e-05
2020-10-21 16:36 | 190827.6056 | 190817.507 | 2 | 1 | 0.1056347 | -4.998501e-05 | 1.195931e-09 | 0.002650085 | 3.093368e-09 | 0.0006037304 |  | -2.098083e-05
2020-10-21 16:41 | 191127.6106 | 191117.512 | 2 | 1 | 0.105567 | -4.998874e-05 | 1.195931e-09 | 0.002654251 | 3.093368e-09 | 0.0006041704 |  | -4.577637e-05
2020-10-21 16:46 | 191427.6157 | 191417.5171 | 2 | 1 | 0.1055813 | -5.000224e-05 | 1.195931e-09 | 0.002658417 | 3.093368e-09 | 0.0006046103 |  | 2.098083e-05
2020-10-21 16:51 | 191727.623 | 191717.5244 | 2 | 1 | 0.1055622 | -4.998187e-05 | 1.195931e-09 | 0.002662584 | 3.093368e-09 | 0.0006050501 |  | -2.861023e-06
2020-10-21 16:56 | 192027.6267 | 192017.5281 | 2 | 1 | 0.1055708 | -5.000085e-05 | 1.195931e-09 | 0.00266675 | 3.093368e-09 | 0.0006054899 |  | 1.716614e-05
2020-10-21 17:01 | 192327.6304 | 192317.5318 | 2 | 1 | 0.105504 | -4.999933e-05 | 1.195931e-09 | 0.002670916 | 3.093368e-09 | 0.0006059297 |  | 2.861023e-05
2020-10-21 17:06 | 192627.6336 | 192617.535 | 2 | 1 | 0.1055059 | -5.001214e-05 | 1.195931e-09 | 0.002675083 | 3.093368e-09 | 0.0006063693 |  | 4.768372e-06
2020-10-21 17:11 | 192927.6338 | 192917.5352 | 2 | 1 | 0.1054764 | -5.001086e-05 | 1.195931e-09 | 0.002679249 | 3.093368e-09 | 0.000606809 |  | -2.288818e-05
2020-10-21 17:16 | 193227.6396 | 193217.541 | 2 | 1 | 0.1055431 | -4.99927e-05 | 1.195931e-09 | 0.002683416 | 3.093368e-09 | 0.0006072486 |  | 2.574921e-05
2020-10-21 17:21 | 193527.6412 | 193517.5426 | 2 | 1 | 0.1054783 | -4.998664e-05 | 1.195931e-09 | 0.002687583 | 3.093368e-09 | 0.0006076882 |  | 3.433228e-05
2020-10-21 17:26 | 193827.6463 | 193817.5477 | 2 | 1 | 0.1054888 | -4.998315e-05 | 1.195931e-09 | 0.002691749 | 3.093368e-09 | 0.0006081276 |  | 5.435944e-05
2020-10-21 17:31 | 194127.6473 | 194117.5487 | 2 | 1 | 0.1054382 | -5.000469e-05 | 1.195931e-09 | 0.002695915 | 3.093368e-09 | 0.000608567 |  | -2.670288e-05
2020-10-21 17:36 | 194427.652 | 194417.5534 | 2 | 1 | 0.1054277 | -4.999363e-05 | 1.195931e-09 | 0.002700082 | 3.093368e-09 | 0.0006090063 |  | -2.098083e-05
2020-10-21 17:41 | 194727.6546 | 194717.556 | 2 | 1 | 0.1054296 | -4.999933e-05 | 1.195931e-09 | 0.002704248 | 3.093368e-09 | 0.0006094456 |  | 1.525879e-05
2020-10-21 17:46 | 195027.6571 | 195017.5585 | 2 | 1 | 0.1053524 | -4.998816e-05 | 1.195931e-09 | 0.002708414 | 3.093368e-09 | 0.0006098846 |  | -3.623962e-05
2020-10-21 17:51 | 195327.6614 | 195317.5628 | 2 | 1 | 0.1053381 | -5.00168e-05 | 1.195931e-09 | 0.002712581 | 3.093368e-09 | 0.0006103236 |  | 5.722046e-06
2020-10-21 17:56 | 195627.663 | 195617.5644 | 2 | 1 | 0.1053314 | -4.999002e-05 | 1.195931e-09 | 0.002716747 | 3.093368e-09 | 0.0006107625 |  | -1.811981e-05
2020-10-21 18:01 | 195927.6632 | 195917.5646 | 2 | 1 | 0.1053371 | -4.998781e-05 | 1.195931e-09 | 0.002720913 | 3.093368e-09 | 0.0006112014 |  | -2.384186e-05
2020-10-21 18:06 | 196227.6665 | 196217.5679 | 2 | 1 | 0.104929 | -5.000888e-05 | 1.195931e-09 | 0.00272508 | 3.093368e-09 | 0.0006116401 |  | 3.33786e-05
2020-10-21 18:11 | 196527.6705 | 196517.5719 | 2 | 1 | 0.1050072 | -4.999165e-05 | 1.195931e-09 | 0.002729247 | 3.093368e-09 | 0.0006120775 |  | 4.768372e-05
2020-10-21 18:16 | 196827.6715 | 196817.5729 | 2 | 1 | 0.1049404 | -5.001528e-05 | 1.195931e-09 | 0.002733414 | 3.093368e-09 | 0.0006125149 |  | 1.049042e-05
2020-10-21 18:21 | 197127.6718 | 197117.5732 | 2 | 1 | 0.1048975 | -4.998373e-05 | 1.195931e-09 | 0.00273758 | 3.093368e-09 | 0.0006129521 |  | -8.773804e-05
2020-10-21 18:26 | 197427.6782 | 197417.5796 | 2 | 1 | 0.1049423 | -4.998723e-05 | 1.195931e-09 | 0.002741747 | 3.093368e-09 | 0.0006133893 |  | -1.907349e-06
2020-10-21 18:31 | 197727.6839 | 197717.5853 | 2 | 1 | 0.1048813 | -5.000341e-05 | 1.195931e-09 | 0.002745914 | 3.093368e-09 | 0.0006138264 |  | -2.574921e-05
2020-10-21 18:36 | 198027.6897 | 198017.5911 | 2 | 1 | 0.1047316 | -5.001423e-05 | 1.195931e-09 | 0.002750081 | 3.093368e-09 | 0.0006142631 |  | 1.716614e-05
2020-10-21 18:41 | 198327.6928 | 198317.5942 | 2 | 1 | 0.1045933 | -5.001202e-05 | 1.195931e-09 | 0.002754248 | 3.093368e-09 | 0.0006146992 |  | -1.144409e-05
2020-10-21 18:46 | 198627.6947 | 198617.5961 | 2 | 1 | 0.1045818 | -5.000189e-05 | 1.195931e-09 | 0.002758414 | 3.093368e-09 | 0.000615135 |  | -6.67572e-06
2020-10-21 18:51 | 198927.7021 | 198917.6035 | 2 | 1 | 0.1045713 | -4.998851e-05 | 1.195931e-09 | 0.00276258 | 3.093368e-09 | 0.0006155707 |  | 5.435944e-05
2020-10-21 18:56 | 199227.7071 | 199217.6085 | 2 | 1 | 0.104557 | -4.999607e-05 | 1.195931e-09 | 0.002766747 | 3.093368e-09 | 0.0006160064 |  | -8.773804e-05
2020-10-21 19:01 | 199527.7127 | 199517.6141 | 2 | 1 | 0.1046391 | -4.998152e-05 | 1.195931e-09 | 0.002770913 | 3.093368e-09 | 0.0006164423 |  | 3.33786e-05
2020-10-21 19:06 | 199827.7161 | 199817.6175 | 2 | 1 | 0.1045847 | -4.999235e-05 | 1.195931e-09 | 0.00277508 | 3.093368e-09 | 0.0006168782 |  | 1.907349e-06
2020-10-21 19:11 | 200127.7162 | 200117.6176 | 2 | 1 | 0.1045427 | -4.998816e-05 | 1.195931e-09 | 0.002779246 | 3.093368e-09 | 0.0006173138 |  | 4.959106e-05
2020-10-21 19:16 | 200427.7213 | 200417.6227 | 2 | 1 | 0.1045656 | -4.998874e-05 | 1.195931e-09 | 0.002783412 | 3.093368e-09 | 0.0006177495 |  | -6.67572e-05
2020-10-21 19:21 | 200727.7283 | 200717.6297 | 2 | 1 | 0.1045361 | -5.000818e-05 | 1.195931e-09 | 0.002787579 | 3.093368e-09 | 0.0006181851 |  | 3.242493e-05
2020-10-21 19:26 | 201027.7325 | 201017.6339 | 2 | 1 | 0.1045723 | -5.001889e-05 | 1.195931e-09 | 0.002791745 | 3.093368e-09 | 0.0006186207 |  | 4.386902e-05
2020-10-21 19:31 | 201327.7384 | 201317.6398 | 2 | 1 | 0.104517 | -4.998979e-05 | 1.195931e-09 | 0.002795912 | 3.093368e-09 | 0.0006190562 |  | -1.716614e-05
2020-10-21 19:36 | 201627.7442 | 201617.6456 | 2 | 1 | 0.1045504 | -5.000131e-05 | 1.195931e-09 | 0.002800078 | 3.093368e-09 | 0.0006194916 |  | -2.384186e-05
2020-10-21 19:41 | 201927.7497 | 201917.6511 | 2 | 1 | 0.1045132 | -4.998117e-05 | 1.195931e-09 | 0.002804244 | 3.093368e-09 | 0.000619927 |  | 4.768372e-06
2020-10-21 19:46 | 202227.7564 | 202217.6578 | 2 | 1 | 0.1045256 | -4.999491e-05 | 1.195931e-09 | 0.002808411 | 3.093368e-09 | 0.0006203623 |  | 1.525879e-05
2020-10-21 19:51 | 202527.7587 | 202517.6601 | 2 | 1 | 0.1044312 | -4.999037e-05 | 1.195931e-09 | 0.002812577 | 3.093368e-09 | 0.0006207976 |  | 3.433228e-05
2020-10-21 19:56 | 202827.7615 | 202817.6629 | 2 | 1 | 0.1044226 | -4.999258e-05 | 1.195931e-09 | 0.002816744 | 3.093368e-09 | 0.0006212329 |  | -1.049042e-05
2020-10-21 20:01 | 203127.7679 | 203117.6693 | 2 | 1 | 0.1044312 | -5.000446e-05 | 1.195931e-09 | 0.00282091 | 3.093368e-09 | 0.0006216681 |  | 0
2020-10-21 20:06 | 203427.7688 | 203417.6702 | 2 | 1 | 0.1044493 | -4.999654e-05 | 1.195931e-09 | 0.002825077 | 3.093368e-09 | 0.0006221031 |  | 4.386902e-05
2020-10-21 20:11 | 203727.7707 | 203717.6721 | 2 | 1 | 0.1043997 | -4.998571e-05 | 1.195931e-09 | 0.002829243 | 3.093368e-09 | 0.0006225382 |  | 1.049042e-05
2020-10-21 20:16 | 204027.7733 | 204017.6747 | 2 | 1 | 0.104353 | -4.999083e-05 | 1.195931e-09 | 0.002833409 | 3.093368e-09 | 0.0006229731 |  | 1.335144e-05
2020-10-21 20:21 | 204327.7789 | 204317.6803 | 2 | 1 | 0.1043425 | -5.001272e-05 | 1.195931e-09 | 0.002837576 | 3.093368e-09 | 0.0006234079 |  | -2.765656e-05
2020-10-21 20:26 | 204627.7815 | 204617.6829 | 2 | 1 | 0.1042585 | -5.001074e-05 | 1.195931e-09 | 0.002841742 | 3.093368e-09 | 0.0006238426 |  | -3.814697e-06
2020-10-21 20:31 | 204927.7863 | 204917.6877 | 2 | 1 | 0.1042795 | -4.99892e-05 | 1.195931e-09 | 0.002845908 | 3.093368e-09 | 0.000624277 |  | 3.433228e-05
2020-10-21 20:36 | 205227.7913 | 205217.6927 | 2 | 1 | 0.1042585 | -4.999177e-05 | 1.195931e-09 | 0.002850074 | 3.093368e-09 | 0.0006247114 |  | -5.245209e-05
2020-10-21 20:41 | 205527.794 | 205517.6954 | 2 | 1 | 0.1042185 | -5.0014e-05 | 1.195931e-09 | 0.002854241 | 3.093368e-09 | 0.0006251457 |  | 5.531311e-05
2020-10-21 20:46 | 205827.7981 | 205817.6995 | 2 | 1 | 0.1042347 | -4.999165e-05 | 1.195931e-09 | 0.002858407 | 3.093368e-09 | 0.0006255798 |  | 2.288818e-05
2020-10-21 20:51 | 206127.8005 | 206117.7019 | 2 | 1 | 0.1041822 | -4.998688e-05 | 1.195931e-09 | 0.002862573 | 3.093368e-09 | 0.0006260138 |  | -8.583069e-06
2020-10-21 20:56 | 206427.8044 | 206417.7058 | 2 | 1 | 0.1041851 | -4.9992e-05 | 1.195931e-09 | 0.002866739 | 3.093368e-09 | 0.0006264478 |  | -9.536743e-07
2020-10-21 21:01 | 206727.8078 | 206717.7092 | 2 | 1 | 0.1041021 | -4.998874e-05 | 1.195931e-09 | 0.002870905 | 3.093368e-09 | 0.0006268817 |  | 0
2020-10-21 21:06 | 207027.8083 | 207017.7097 | 2 | 1 | 0.1041088 | -4.998781e-05 | 1.195931e-09 | 0.002875072 | 3.093368e-09 | 0.0006273154 |  | 2.384186e-05
2020-10-21 21:11 | 207327.8122 | 207317.7136 | 2 | 1 | 0.1040182 | -4.999223e-05 | 1.195931e-09 | 0.002879238 | 3.093368e-09 | 0.0006277491 |  | -6.961823e-05
2020-10-21 21:16 | 207627.8155 | 207617.7169 | 2 | 1 | 0.1040478 | -4.998886e-05 | 1.195931e-09 | 0.002883404 | 3.093368e-09 | 0.0006281827 |  | -6.67572e-06
2020-10-21 21:21 | 207927.8162 | 207917.7176 | 2 | 1 | 0.1039848 | -5.000166e-05 | 1.195931e-09 | 0.002887571 | 3.093368e-09 | 0.0006286161 |  | -4.768372e-06
2020-10-21 21:26 | 208227.8174 | 208217.7188 | 2 | 1 | 0.1040001 | -4.998059e-05 | 1.195931e-09 | 0.002891737 | 3.093368e-09 | 0.0006290495 |  | -3.623962e-05
2020-10-21 21:31 | 208527.8225 | 208517.7239 | 2 | 1 | 0.1039305 | -5.001121e-05 | 1.195931e-09 | 0.002895904 | 3.093368e-09 | 0.0006294828 |  | 3.814697e-05
2020-10-21 21:36 | 208827.8265 | 208817.7279 | 2 | 1 | 0.1039448 | -4.998629e-05 | 1.195931e-09 | 0.002900071 | 3.093368e-09 | 0.000629916 |  | -4.482269e-05
2020-10-21 21:41 | 209127.8321 | 209117.7335 | 2 | 1 | 0.1039429 | -5.001272e-05 | 1.195931e-09 | 0.002904237 | 3.093368e-09 | 0.0006303491 |  | 3.33786e-05
2020-10-21 21:46 | 209427.837 | 209417.7384 | 2 | 1 | 0.103941 | -4.999968e-05 | 1.195931e-09 | 0.002908404 | 3.093368e-09 | 0.0006307821 |  | 2.765656e-05
2020-10-21 21:51 | 209727.8413 | 209717.7427 | 2 | 1 | 0.1039181 | -4.9992e-05 | 1.195931e-09 | 0.002912571 | 3.093368e-09 | 0.000631215 |  | 1.907349e-06
2020-10-21 21:56 | 210027.8445 | 210017.7459 | 2 | 1 | 0.1038523 | -4.998269e-05 | 1.195931e-09 | 0.002916737 | 3.093368e-09 | 0.0006316478 |  | -3.528595e-05
2020-10-21 22:01 | 210327.848 | 210317.7494 | 2 | 1 | 0.103816 | -4.999526e-05 | 1.195931e-09 | 0.002920903 | 3.093368e-09 | 0.0006320804 |  | 4.196167e-05
2020-10-21 22:06 | 210627.8536 | 210617.755 | 2 | 1 | 0.103796 | -4.999235e-05 | 1.195931e-09 | 0.00292507 | 3.093368e-09 | 0.0006325129 |  | 4.005432e-05
2020-10-21 22:11 | 210927.8543 | 210917.7557 | 2 | 1 | 0.1037474 | -4.999607e-05 | 1.195931e-09 | 0.002929236 | 3.093368e-09 | 0.0006329453 |  | -6.67572e-06
2020-10-21 22:16 | 211227.8609 | 211217.7623 | 2 | 1 | 0.1037073 | -4.999584e-05 | 1.195931e-09 | 0.002933402 | 3.093368e-09 | 0.0006333776 |  | -4.482269e-05
2020-10-21 22:21 | 211527.8622 | 211517.7636 | 2 | 1 | 0.1037893 | -4.998874e-05 | 1.195931e-09 | 0.002937569 | 3.093368e-09 | 0.0006338098 |  | 0.0001220703125
2020-10-21 22:26 | 211827.8635 | 211817.7649 | 2 | 1 | 0.1036777 | -4.998501e-05 | 1.195931e-09 | 0.002941735 | 3.093368e-09 | 0.0006342418 |  | -3.242493e-05
2020-10-21 22:31 | 212127.8687 | 212117.7701 | 2 | 1 | 0.1035767 | -4.998595e-05 | 1.195931e-09 | 0.002945901 | 3.093368e-09 | 0.0006346736 |  | 4.863739e-05
2020-10-21 22:36 | 212427.8744 | 212417.7758 | 2 | 1 | 0.1035938 | -5.001761e-05 | 1.195931e-09 | 0.002950068 | 3.093368e-09 | 0.0006351052 |  | -3.814697e-06
2020-10-21 22:41 | 212727.8745 | 212717.7759 | 2 | 1 | 0.1035604 | -4.998338e-05 | 1.195931e-09 | 0.002954234 | 3.093368e-09 | 0.0006355367 |  | 2.574921e-05
2020-10-21 22:46 | 213027.8812 | 213017.7826 | 2 | 1 | 0.103515625 | -4.99892e-05 | 1.195931e-09 | 0.0029584 | 3.093368e-09 | 0.000635968 |  | 3.147125e-05
2020-10-21 22:51 | 213327.8846 | 213317.786 | 2 | 1 | 0.1034756 | -5.000795e-05 | 1.195931e-09 | 0.002962567 | 3.093368e-09 | 0.0006363992 |  | 3.814697e-05
2020-10-21 22:56 | 213627.8894 | 213617.7908 | 2 | 1 | 0.1034164 | -4.998781e-05 | 1.195931e-09 | 0.002966733 | 3.093368e-09 | 0.0006368303 |  | 1.621246e-05
2020-10-21 23:01 | 213927.8912 | 213917.7926 | 2 | 1 | 0.103343 | -4.998944e-05 | 1.195931e-09 | 0.0029709 | 3.093368e-09 | 0.0006372613 |  | -4.863739e-05
2020-10-21 23:06 | 214227.8939 | 214217.7953 | 2 | 1 | 0.1033325 | -5.000771e-05 | 1.195931e-09 | 0.002975066 | 3.093368e-09 | 0.0006376921 |  | 1.907349e-06
2020-10-21 23:11 | 214527.8993 | 214517.8007 | 2 | 1 | 0.103343 | -5.000341e-05 | 1.195931e-09 | 0.002979233 | 3.093368e-09 | 0.0006381227 |  | 3.33786e-05
2020-10-21 23:16 | 214827.9027 | 214817.8041 | 2 | 1 | 0.1033077 | -4.998909e-05 | 1.195931e-09 | 0.002983399 | 3.093368e-09 | 0.0006385532 |  | -1.907349e-05
2020-10-21 23:21 | 215127.903 | 215117.8044 | 2 | 1 | 0.1031942 | -4.999933e-05 | 1.195931e-09 | 0.002987566 | 3.093368e-09 | 0.0006389836 |  | -6.67572e-06
2020-10-21 23:26 | 215427.9099 | 215417.8113 | 2 | 1 | 0.1032038 | -4.999526e-05 | 1.195931e-09 | 0.002991733 | 3.093368e-09 | 0.0006394138 |  | -4.291534e-05
2020-10-21 23:31 | 215727.9111 | 215717.8125 | 2 | 1 | 0.1031332 | -4.997884e-05 | 1.195931e-09 | 0.002995899 | 3.093368e-09 | 0.0006398438 |  | -2.288818e-05
2020-10-21 23:36 | 216027.917 | 216017.8184 | 2 | 1 | 0.1030846 | -5.001144e-05 | 1.195931e-09 | 0.003000066 | 3.093368e-09 | 0.0006402736 |  | 2.384186e-05
2020-10-21 23:41 | 216327.9209 | 216317.8223 | 2 | 1 | 0.1030617 | -4.999258e-05 | 1.195931e-09 | 0.003004232 | 3.093368e-09 | 0.0006407032 |  | 5.817413e-05
2020-10-21 23:46 | 216627.9238 | 216617.8252 | 2 | 1 | 0.1030254 | -5.001528e-05 | 1.195931e-09 | 0.003008399 | 3.093368e-09 | 0.0006411328 |  | 1.907349e-05
2020-10-21 23:51 | 216927.927 | 216917.8284 | 2 | 1 | 0.1030083 | -4.997733e-05 | 1.195931e-09 | 0.003012566 | 3.093368e-09 | 0.000641562 |  | -2.765656e-05
2020-10-21 23:56 | 217227.9285 | 217217.8299 | 2 | 1 | 0.1029606 | -5.001016e-05 | 1.195931e-09 | 0.003016733 | 3.093368e-09 | 0.0006419912 |  | 1.716614e-05
2020-10-22 00:01 | 217527.932 | 217517.8334 | 2 | 1 | 0.1029768 | -4.999561e-05 | 1.195931e-09 | 0.003020899 | 3.093368e-09 | 0.0006424201 |  | 5.435944e-05
2020-10-22 00:06 | 217827.9375 | 217817.8389 | 2 | 1 | 0.1028786 | -4.997838e-05 | 1.195931e-09 | 0.003025066 | 3.093368e-09 | 0.000642849 |  | 2.574921e-05
2020-10-22 00:11 | 218127.9396 | 218117.841 | 2 | 1 | 0.1028843 | -4.998024e-05 | 1.195931e-09 | 0.003029232 | 3.093368e-09 | 0.0006432775 |  | 2.384186e-05
2020-10-22 00:16 | 218427.9421 | 218417.8435 | 2 | 1 | 0.102788 | -4.998758e-05 | 1.195931e-09 | 0.003033399 | 3.093368e-09 | 0.0006437059 |  | 2.098083e-05
2020-10-22 00:21 | 218727.9444 | 218717.8458 | 2 | 1 | 0.1027288 | -4.999165e-05 | 1.195931e-09 | 0.003037565 | 3.093368e-09 | 0.0006441341 |  | -1.716614e-05
2020-10-22 00:26 | 219027.9446 | 219017.846 | 2 | 1 | 0.1027145 | -4.99856e-05 | 1.195931e-09 | 0.003041731 | 3.093368e-09 | 0.0006445622 |  | 2.574921e-05
2020-10-22 00:31 | 219327.9513 | 219317.8527 | 2 | 1 | 0.1027308 | -4.998466e-05 | 1.195931e-09 | 0.003045897 | 3.093368e-09 | 0.00064499 |  | 8.583069e-06
2020-10-22 00:36 | 219627.9552 | 219617.8566 | 2 | 1 | 0.1026325 | -4.999992e-05 | 1.195931e-09 | 0.003050064 | 3.093368e-09 | 0.0006454176 |  | 4.196167e-05
2020-10-22 00:41 | 219927.9585 | 219917.8599 | 2 | 1 | 0.1025543 | -4.999677e-05 | 1.195931e-09 | 0.00305423 | 3.093368e-09 | 0.0006458451 |  | -3.33786e-05
2020-10-22 00:46 | 220227.9628 | 220217.8642 | 2 | 1 | 0.1025124 | -4.999782e-05 | 1.195931e-09 | 0.003058396 | 3.093368e-09 | 0.0006462723 |  | -2.765656e-05
2020-10-22 00:51 | 220527.9681 | 220517.8695 | 2 | 1 | 0.1025162 | -4.999072e-05 | 1.195931e-09 | 0.003062563 | 3.093368e-09 | 0.0006466993 |  | 1.811981e-05
2020-10-22 00:56 | 220827.9686 | 220817.87 | 2 | 1 | 0.1024532 | -4.999712e-05 | 1.195931e-09 | 0.003066729 | 3.093368e-09 | 0.0006471261 |  | -1.907349e-06
2020-10-22 01:01 | 221127.9745 | 221117.8759 | 2 | 1 | 0.1023626 | -4.999526e-05 | 1.195931e-09 | 0.003070895 | 3.093368e-09 | 0.0006475527 |  | 2.288818e-05
2020-10-22 01:06 | 221427.9801 | 221417.8815 | 2 | 1 | 0.1023254 | -4.999992e-05 | 1.195931e-09 | 0.003075061 | 3.093368e-09 | 0.000647979 |  | 3.814697e-06
2020-10-22 01:11 | 221727.985 | 221717.8864 | 2 | 1 | 0.1022806 | -4.999305e-05 | 1.195931e-09 | 0.003079228 | 3.093368e-09 | 0.0006484052 |  | -0.000123024
2020-10-22 01:16 | 222027.9868 | 222017.8882 | 2 | 1 | 0.1022091 | -4.999898e-05 | 1.195931e-09 | 0.003083394 | 3.093368e-09 | 0.0006488311 |  | -5.626678e-05
2020-10-22 01:21 | 222327.9933 | 222317.8947 | 2 | 1 | 0.1021023 | -4.998792e-05 | 1.195931e-09 | 0.00308756 | 3.093368e-09 | 0.0006492567 |  | -7.05719e-05
2020-10-22 01:26 | 222627.9935 | 222617.8949 | 2 | 1 | 0.1021185 | -4.999747e-05 | 1.195931e-09 | 0.003091726 | 3.093368e-09 | 0.0006496822 |  | 0
2020-10-22 01:31 | 222927.9951 | 222917.8965 | 2 | 1 | 0.1020155 | -4.998443e-05 | 1.195931e-09 | 0.003095893 | 3.093368e-09 | 0.0006501074 |  | 1.430511e-05
2020-10-22 01:36 | 223228.0008 | 223217.9022 | 2 | 1 | 0.1019907 | -4.998525e-05 | 1.195931e-09 | 0.003100059 | 3.093368e-09 | 0.0006505324 |  | -6.67572e-05
2020-10-22 01:41 | 223528.0063 | 223517.9077 | 2 | 1 | 0.1018858 | -4.999421e-05 | 1.195931e-09 | 0.003104225 | 3.093368e-09 | 0.0006509572 |  | -2.193451e-05
2020-10-22 01:46 | 223828.0116 | 223817.913 | 2 | 1 | 0.1019039 | -5.000294e-05 | 1.195931e-09 | 0.003108392 | 3.093368e-09 | 0.0006513817 |  | -1.621246e-05
2020-10-22 01:51 | 224128.0118 | 224117.9132 | 2 | 1 | 0.1018457 | -5.001714e-05 | 1.195931e-09 | 0.003112558 | 3.093368e-09 | 0.000651806 |  | -3.33786e-05
2020-10-22 01:56 | 224428.0178 | 224417.9192 | 2 | 1 | 0.101757 | -5.000096e-05 | 1.195931e-09 | 0.003116724 | 3.093368e-09 | 0.0006522299 |  | -3.814697e-05
2020-10-22 02:01 | 224728.0183 | 224717.9197 | 2 | 1 | 0.1016207 | -4.999223e-05 | 1.195931e-09 | 0.003120891 | 3.093368e-09 | 0.0006526537 |  | -7.820129e-05
2020-10-22 02:06 | 225028.0186 | 225017.92 | 2 | 1 | 0.1016073 | -4.99892e-05 | 1.195931e-09 | 0.003125057 | 3.093368e-09 | 0.0006530773 |  | 3.147125e-05
2020-10-22 02:11 | 225328.021 | 225317.9224 | 2 | 1 | 0.1015615 | -4.999992e-05 | 1.195931e-09 | 0.003129223 | 3.093368e-09 | 0.0006535005 |  | 3.528595e-05
2020-10-22 02:16 | 225628.0235 | 225617.9249 | 2 | 1 | 0.1014795 | -5.00133e-05 | 1.195931e-09 | 0.003133389 | 3.093368e-09 | 0.0006539235 |  | 4.196167e-05
2020-10-22 02:21 | 225928.0291 | 225917.9305 | 2 | 1 | 0.1014223 | -5.000341e-05 | 1.195931e-09 | 0.003137556 | 3.093368e-09 | 0.0006543461 |  | 1.907349e-05
2020-10-22 02:26 | 226228.0326 | 226217.934 | 2 | 1 | 0.1013851 | -4.999293e-05 | 1.195931e-09 | 0.003141722 | 3.093368e-09 | 0.0006547685 |  | 2.95639e-05
2020-10-22 02:31 | 226528.0392 | 226517.9406 | 2 | 1 | 0.1012602 | -4.999398e-05 | 1.195931e-09 | 0.003145888 | 3.093368e-09 | 0.0006551906 |  | -2.765656e-05
2020-10-22 02:36 | 226828.0425 | 226817.9439 | 2 | 1 | 0.101263 | -4.998874e-05 | 1.195931e-09 | 0.003150054 | 3.093368e-09 | 0.0006556124 |  | 4.386902e-05
2020-10-22 02:41 | 227128.0442 | 227117.9456 | 2 | 1 | 0.1011534 | -4.999968e-05 | 1.195931e-09 | 0.003154221 | 3.093368e-09 | 0.0006560339 |  | 7.820129e-05
2020-10-22 02:46 | 227428.0507 | 227417.9521 | 2 | 1 | 0.1010647 | -4.998979e-05 | 1.195931e-09 | 0.003158387 | 3.093368e-09 | 0.0006564551 |  | 3.528595e-05
2020-10-22 02:51 | 227728.0531 | 227717.9545 | 2 | 1 | 0.1009789 | -4.999235e-05 | 1.195931e-09 | 0.003162553 | 3.093368e-09 | 0.000656876 |  | -2.95639e-05
2020-10-22 02:56 | 228028.057 | 228017.9584 | 2 | 1 | 0.1008949 | -4.999491e-05 | 1.195931e-09 | 0.003166719 | 3.093368e-09 | 0.0006572966 |  | -5.912781e-05
2020-10-22 03:01 | 228328.0631 | 228317.9645 | 2 | 1 | 0.1008081 | -4.998432e-05 | 1.195931e-09 | 0.003170886 | 3.093368e-09 | 0.0006577168 |  | -7.343292e-05
2020-10-22 03:06 | 228628.068 | 228617.9694 | 2 | 1 | 0.1007824 | -5.000446e-05 | 1.195931e-09 | 0.003175052 | 3.093368e-09 | 0.0006581367 |  | 1.907349e-05
2020-10-22 03:11 | 228928.0718 | 228917.9732 | 2 | 1 | 0.1006699 | -4.999305e-05 | 1.195931e-09 | 0.003179218 | 3.093368e-09 | 0.0006585562 |  | 1.049042e-05
2020-10-22 03:16 | 229228.0732 | 229217.9746 | 2 | 1 | 0.1005678 | -4.99913e-05 | 1.195931e-09 | 0.003183384 | 3.093368e-09 | 0.0006589753 |  | 6.103515625e-05
2020-10-22 03:21 | 229528.0732 | 229517.9746 | 2 | 1 | 0.1004734 | -4.9992e-05 | 1.195931e-09 | 0.003187551 | 3.093368e-09 | 0.0006593941 |  | 2.95639e-05
2020-10-22 03:26 | 229828.0798 | 229817.9812 | 2 | 1 | 0.1003895 | -4.998955e-05 | 1.195931e-09 | 0.003191717 | 3.093368e-09 | 0.0006598126 |  | 1.907349e-05
2020-10-22 03:31 | 230128.0808 | 230117.9822 | 2 | 1 | 0.1003141 | -4.99892e-05 | 1.195931e-09 | 0.003195883 | 3.093368e-09 | 0.0006602306 |  | 6.67572e-05
2020-10-22 03:36 | 230428.0862 | 230417.9876 | 2 | 1 | 0.1002169 | -4.999037e-05 | 1.195931e-09 | 0.00320005 | 3.093368e-09 | 0.0006606482 |  | 6.29425e-05
2020-10-22 03:41 | 230728.0922 | 230717.9936 | 2 | 1 | 0.1000547 | -5.000283e-05 | 1.195931e-09 | 0.003204216 | 3.093368e-09 | 0.0006610655 |  | -1.525879e-05
2020-10-22 03:46 | 231028.0948 | 231017.9962 | 2 | 1 | 0.09998322 | -4.998536e-05 | 1.195931e-09 | 0.003208382 | 3.093368e-09 | 0.0006614823 |  | 2.861023e-05
2020-10-22 03:51 | 231328.0949 | 231317.9963 | 2 | 1 | 0.09997082 | -4.999165e-05 | 1.195931e-09 | 0.003212548 | 3.093368e-09 | 0.0006618988 |  | -4.196167e-05
2020-10-22 03:56 | 231628.0952 | 231617.9966 | 2 | 1 | 0.09984303 | -4.998792e-05 | 1.195931e-09 | 0.003216715 | 3.093368e-09 | 0.0006623148 |  | 5.149841e-05
2020-10-22 04:01 | 231928.0967 | 231917.9981 | 2 | 1 | 0.0997057 | -5.000352e-05 | 1.195931e-09 | 0.003220881 | 3.093368e-09 | 0.0006627304 |  | -4.1008e-05
2020-10-22 04:06 | 232228.1001 | 232218.0015 | 2 | 1 | 0.099609375 | -4.99977e-05 | 1.195931e-09 | 0.003225047 | 3.093368e-09 | 0.0006631456 |  | -4.768372e-06
2020-10-22 04:11 | 232528.1002 | 232518.0016 | 2 | 1 | 0.09944057 | -4.999654e-05 | 1.195931e-09 | 0.003229214 | 3.093368e-09 | 0.0006635603 |  | -1.907349e-06
2020-10-22 04:16 | 232828.102 | 232818.0034 | 2 | 1 | 0.09934998 | -4.99927e-05 | 1.195931e-09 | 0.00323338 | 3.093368e-09 | 0.0006639746 |  | 7.724762e-05
2020-10-22 04:21 | 233128.1037 | 233118.0051 | 2 | 1 | 0.09922981 | -4.998478e-05 | 1.195931e-09 | 0.003237546 | 3.093368e-09 | 0.0006643883 |  | 6.67572e-06
2020-10-22 04:26 | 233428.1094 | 233418.0108 | 2 | 1 | 0.09914207 | -4.999817e-05 | 1.195931e-09 | 0.003241712 | 3.093368e-09 | 0.0006648016 |  | -4.386902e-05
2020-10-22 04:31 | 233728.1138 | 233718.0152 | 2 | 1 | 0.0990181 | -5.001435e-05 | 1.195931e-09 | 0.003245879 | 3.093368e-09 | 0.0006652143 |  | -2.002716e-05
2020-10-22 04:36 | 234028.1202 | 234018.0216 | 2 | 1 | 0.09883499 | -4.999363e-05 | 1.195931e-09 | 0.003250045 | 3.093368e-09 | 0.0006656265 |  | -0.0001010895
2020-10-22 04:41 | 234328.1258 | 234318.0272 | 2 | 1 | 0.09883118 | -4.998781e-05 | 1.195931e-09 | 0.003254211 | 3.093368e-09 | 0.0006660382 |  | 5.054474e-05
2020-10-22 04:46 | 234628.127 | 234618.0284 | 2 | 1 | 0.09869194 | -4.998909e-05 | 1.195931e-09 | 0.003258378 | 3.093368e-09 | 0.0006664494 |  | 7.534027e-05
2020-10-22 04:51 | 234928.1293 | 234918.0307 | 2 | 1 | 0.09853458 | -4.999049e-05 | 1.195931e-09 | 0.003262544 | 3.093368e-09 | 0.00066686 |  | -3.814697e-06
2020-10-22 04:56 | 235228.1365 | 235218.0379 | 2 | 1 | 0.09833431 | -4.99913e-05 | 1.195931e-09 | 0.00326671 | 3.093368e-09 | 0.0006672701 |  | 2.288818e-05
2020-10-22 05:01 | 235528.1393 | 235518.0407 | 2 | 1 | 0.09822083 | -4.999072e-05 | 1.195931e-09 | 0.003270876 | 3.093368e-09 | 0.0006676795 |  | -2.384186e-05
2020-10-22 05:06 | 235828.1455 | 235818.0469 | 2 | 1 | 0.0980587 | -4.9992e-05 | 1.195931e-09 | 0.003275043 | 3.093368e-09 | 0.0006680883 |  | 1.239777e-05
2020-10-22 05:11 | 236128.1475 | 236118.0489 | 2 | 1 | 0.09790039 | -5.000504e-05 | 1.195931e-09 | 0.003279209 | 3.093368e-09 | 0.0006684965 |  | 1.907349e-05
2020-10-22 05:16 | 236428.15 | 236418.0514 | 2 | 1 | 0.09770679 | -4.999293e-05 | 1.195931e-09 | 0.003283375 | 3.093368e-09 | 0.000668904 |  | 2.288818e-05
2020-10-22 05:21 | 236728.1518 | 236718.0532 | 2 | 1 | 0.0975771 | -5.000096e-05 | 1.195931e-09 | 0.003287541 | 3.093368e-09 | 0.0006693109 |  | 3.814697e-05
2020-10-22 05:26 | 237028.1519 | 237018.0533 | 2 | 1 | 0.09739208 | -5.000026e-05 | 1.195931e-09 | 0.003291707 | 3.093368e-09 | 0.000669717 |  | 1.049042e-05
2020-10-22 05:31 | 237328.1544 | 237318.0558 | 2 | 1 | 0.09724426 | -4.999083e-05 | 1.195931e-09 | 0.003295874 | 3.093368e-09 | 0.0006701226 |  | -1.049042e-05
2020-10-22 05:36 | 237628.1578 | 237618.0592 | 2 | 1 | 0.09701729 | -4.998141e-05 | 1.195931e-09 | 0.00330004 | 3.093368e-09 | 0.0006705272 |  | -5.722046e-06
2020-10-22 05:41 | 237928.1641 | 237918.0655 | 2 | 1 | 0.09685993 | -5.00012e-05 | 1.195931e-09 | 0.003304206 | 3.093368e-09 | 0.0006709312 |  | 4.673004e-05
2020-10-22 05:46 | 238228.1645 | 238218.0659 | 2 | 1 | 0.09666157 | -4.998175e-05 | 1.195931e-09 | 0.003308373 | 3.093368e-09 | 0.0006713344 |  | 7.343292e-05
2020-10-22 05:51 | 238528.1699 | 238518.0713 | 2 | 1 | 0.09652519 | -5.001493e-05 | 1.195931e-09 | 0.003312539 | 3.093368e-09 | 0.0006717368 |  | -4.577637e-05
2020-10-22 05:56 | 238828.1726 | 238818.074 | 2 | 1 | 0.09626198 | -4.999083e-05 | 1.195931e-09 | 0.003316705 | 3.093368e-09 | 0.0006721384 |  | -2.002716e-05
2020-10-22 06:01 | 239128.1775 | 239118.0789 | 2 | 1 | 0.09605122 | -5.001214e-05 | 1.195931e-09 | 0.003320872 | 3.093368e-09 | 0.0006725391 |  | -8.010864e-05
2020-10-22 06:06 | 239428.1821 | 239418.0835 | 2 | 1 | 0.09588909 | -4.999561e-05 | 1.195931e-09 | 0.003325038 | 3.093368e-09 | 0.0006729388 |  | 0.0001306534
2020-10-22 06:11 | 239728.1851 | 239718.0865 | 2 | 1 | 0.09559536 | -4.998629e-05 | 1.195931e-09 | 0.003329204 | 3.093368e-09 | 0.0006733377 |  | 1.430511e-05
2020-10-22 06:16 | 240028.1889 | 240018.0903 | 2 | 1 | 0.09531975 | -5.000096e-05 | 1.195931e-09 | 0.00333337 | 3.093368e-09 | 0.0006737355 |  | 5.245209e-05
2020-10-22 06:21 | 240328.1932 | 240318.0946 | 2 | 1 | 0.09512234 | -5.001342e-05 | 1.195931e-09 | 0.003337537 | 3.093368e-09 | 0.0006741321 |  | -3.71933e-05
2020-10-22 06:26 | 240628.1943 | 240618.0957 | 2 | 1 | 0.09485435 | -4.999386e-05 | 1.195931e-09 | 0.003341703 | 3.093368e-09 | 0.0006745277 |  | 6.29425e-05
2020-10-22 06:31 | 240928.1961 | 240918.0975 | 2 | 1 | 0.09460163 | -4.999677e-05 | 1.195931e-09 | 0.003345869 | 3.093368e-09 | 0.0006749221 |  | 8.583069e-06
2020-10-22 06:36 | 241228.1962 | 241218.0976 | 2 | 1 | 0.09417725 | -4.999642e-05 | 1.195931e-09 | 0.003350035 | 3.093368e-09 | 0.0006753154 |  | 7.05719e-05
2020-10-22 06:41 | 241528.1987 | 241518.1001 | 2 | 1 | 0.09386826 | -4.999351e-05 | 1.195931e-09 | 0.003354202 | 3.093368e-09 | 0.000675707 |  | -6.67572e-06
2020-10-22 06:46 | 241828.2012 | 241818.1026 | 2 | 1 | 0.09360313 | -4.998723e-05 | 1.195931e-09 | 0.003358368 | 3.093368e-09 | 0.0006760974 |  | 4.959106e-05
2020-10-22 06:51 | 242128.2029 | 242118.1043 | 2 | 1 | 0.09317207 | -5.000923e-05 | 1.195931e-09 | 0.003362535 | 3.093368e-09 | 0.0006764865 |  | -1.430511e-05
2020-10-22 06:56 | 242428.2101 | 242418.1115 | 2 | 1 | 0.09296513 | -4.998723e-05 | 1.195931e-09 | 0.003366701 | 3.093368e-09 | 0.0006768743 |  | 7.534027e-05
2020-10-22 07:01 | 242728.2142 | 242718.1156 | 2 | 1 | 0.0925827 | -5.0014e-05 | 1.195931e-09 | 0.003370867 | 3.093368e-09 | 0.0006772606 |  | 0
2020-10-22 07:06 | 243028.2152 | 243018.1166 | 2 | 1 | 0.09222698 | -4.999037e-05 | 1.195931e-09 | 0.003375033 | 3.093368e-09 | 0.0006776454 |  | -7.247925e-05
2020-10-22 07:11 | 243328.2217 | 243318.1231 | 2 | 1 | 0.09182262 | -4.99927e-05 | 1.195931e-09 | 0.0033792 | 3.093368e-09 | 0.0006780287 |  | -2.670288e-05
2020-10-22 07:16 | 243628.2245 | 243618.1259 | 2 | 1 | 0.09146595 | -4.998909e-05 | 1.195931e-09 | 0.003383366 | 3.093368e-09 | 0.0006784103 |  | 3.623962e-05
2020-10-22 07:21 | 243928.2269 | 243918.1283 | 2 | 1 | 0.09093571 | -4.999526e-05 | 1.195931e-09 | 0.003387532 | 3.093368e-09 | 0.0006787902 |  | -8.583069e-06
2020-10-22 07:26 | 244228.2341 | 244218.1355 | 2 | 1 | 0.09050655 | -5.001691e-05 | 1.195931e-09 | 0.003391698 | 3.093368e-09 | 0.0006791683 |  | -3.814697e-06
2020-10-22 07:31 | 244528.2375 | 244518.1389 | 2 | 1 | 0.09007454 | -4.998979e-05 | 1.195931e-09 | 0.003395865 | 3.093368e-09 | 0.0006795445 |  | -1.430511e-05
2020-10-22 07:36 | 244828.2393 | 244818.1407 | 2 | 1 | 0.0895977 | -4.999107e-05 | 1.195931e-09 | 0.003400031 | 3.093368e-09 | 0.0006799187 |  | 2.765656e-05
2020-10-22 07:41 | 245128.2466 | 245118.148 | 2 | 1 | 0.08903122 | -5.000667e-05 | 1.195931e-09 | 0.003404198 | 3.093368e-09 | 0.0006802909 |  | 4.959106e-05
2020-10-22 07:46 | 245428.2514 | 245418.1528 | 2 | 1 | 0.08852005 | -4.998595e-05 | 1.195931e-09 | 0.003408364 | 3.093368e-09 | 0.0006806607 |  | 0
2020-10-22 07:51 | 245728.2541 | 245718.1555 | 2 | 1 | 0.08790779 | -4.999526e-05 | 1.195931e-09 | 0.00341253 | 3.093368e-09 | 0.0006810283 |  | -1.239777e-05
2020-10-22 07:56 | 246028.2566 | 246018.158 | 2 | 1 | 0.08733368 | -5.001633e-05 | 1.195931e-09 | 0.003416696 | 3.093368e-09 | 0.0006813934 |  | -1.525879e-05
2020-10-22 08:01 | 246328.2599 | 246318.1613 | 2 | 1 | 0.08667755 | -4.998874e-05 | 1.195931e-09 | 0.003420862 | 3.093368e-09 | 0.000681756 |  | 2.288818e-05
2020-10-22 08:06 | 246628.2617 | 246618.1631 | 2 | 1 | 0.08606052 | -5.00069e-05 | 1.195931e-09 | 0.003425029 | 3.093368e-09 | 0.000682116 |  | -1.049042e-05
2020-10-22 08:11 | 246928.2682 | 246918.1696 | 2 | 1 | 0.08536911 | -5.002238e-05 | 1.195931e-09 | 0.003429195 | 3.093368e-09 | 0.0006824733 |  | 5.722046e-06
2020-10-22 08:16 | 247228.2715 | 247218.1729 | 2 | 1 | 0.08476925 | -4.999002e-05 | 1.195931e-09 | 0.003433361 | 3.093368e-09 | 0.0006828278 |  | -1.907349e-05
2020-10-22 08:21 | 247528.2732 | 247518.1746 | 2 | 1 | 0.08406258 | -5.000422e-05 | 1.195931e-09 | 0.003437527 | 3.093368e-09 | 0.0006831796 |  | -2.288818e-05
2020-10-22 08:26 | 247828.2767 | 247818.1781 | 2 | 1 | 0.08342743 | -4.999363e-05 | 1.195931e-09 | 0.003441694 | 3.093368e-09 | 0.0006835284 |  | 4.386902e-05
2020-10-22 08:31 | 248128.2824 | 248118.1838 | 2 | 1 | 0.08273315 | -4.999072e-05 | 1.195931e-09 | 0.00344586 | 3.093368e-09 | 0.0006838742 |  | 5.435944e-05
2020-10-22 08:36 | 248428.2841 | 248418.1855 | 2 | 1 | 0.08204079 | -4.999747e-05 | 1.195931e-09 | 0.003450026 | 3.093368e-09 | 0.0006842173 |  | 2.861023e-06
2020-10-22 08:41 | 248728.2898 | 248718.1912 | 2 | 1 | 0.08143711 | -4.999584e-05 | 1.195931e-09 | 0.003454193 | 3.093368e-09 | 0.0006845575 |  | -5.722046e-05
2020-10-22 08:46 | 249028.2947 | 249018.1961 | 2 | 1 | 0.08067799 | -4.999607e-05 | 1.195931e-09 | 0.003458359 | 3.093368e-09 | 0.0006848949 |  | 8.296967e-05
2020-10-22 08:51 | 249328.3004 | 249318.2018 | 2 | 1 | 0.08002281 | -4.999328e-05 | 1.195931e-09 | 0.003462525 | 3.093368e-09 | 0.0006852295 |  | -8.583069e-06
2020-10-22 08:56 | 249628.3013 | 249618.2027 | 2 | 1 | 0.07933998 | -4.999654e-05 | 1.195931e-09 | 0.003466692 | 3.093368e-09 | 0.0006855614 |  | 3.528595e-05
2020-10-22 09:01 | 249928.3038 | 249918.2052 | 2 | 1 | 0.07872105 | -5.000026e-05 | 1.195931e-09 | 0.003470858 | 3.093368e-09 | 0.0006858907 |  | -2.288818e-05
2020-10-22 09:06 | 250228.3097 | 250218.2111 | 2 | 1 | 0.07821178 | -4.998699e-05 | 1.195931e-09 | 0.003475024 | 3.093368e-09 | 0.0006862176 |  | 8.392334e-05
2020-10-22 09:11 | 250528.3122 | 250518.2136 | 2 | 1 | 0.07766247 | -5.000702e-05 | 1.195931e-09 | 0.003479191 | 3.093368e-09 | 0.0006865422 |  | 8.583358e-06
2020-10-22 09:16 | 250828.317 | 250818.2184 | 2 | 1 | 0.07710361 | -4.998525e-05 | 1.195931e-09 | 0.003483357 | 3.093368e-09 | 0.0006868646 |  | -6.67572e-05
2020-10-22 09:21 | 251128.3174 | 251118.2188 | 2 | 1 | 0.07662773 | -4.998944e-05 | 1.195931e-09 | 0.003487523 | 3.093368e-09 | 0.0006871849 |  | 8.392334e-05
2020-10-22 09:26 | 251428.319 | 251418.2204 | 2 | 1 | 0.07623386 | -4.999561e-05 | 1.195931e-09 | 0.003491689 | 3.093368e-09 | 0.0006875031 |  | -6.67572e-06
2020-10-22 09:31 | 251728.3208 | 251718.2222 | 2 | 1 | 0.07579041 | -4.999165e-05 | 1.195931e-09 | 0.003495855 | 3.093368e-09 | 0.0006878196 |  | 2.574921e-05
2020-10-22 09:36 | 252028.3218 | 252018.2232 | 2 | 1 | 0.07544804 | -4.999491e-05 | 1.195931e-09 | 0.003500022 | 3.093368e-09 | 0.0006881345 |  | 5.626678e-05
2020-10-22 09:41 | 252328.3255 | 252318.2269 | 2 | 1 | 0.07505608 | -4.999875e-05 | 1.195931e-09 | 0.003504188 | 3.093368e-09 | 0.0006884479 |  | -3.623962e-05
2020-10-22 09:46 | 252628.3267 | 252618.2281 | 2 | 1 | 0.0747633 | -4.999165e-05 | 1.195931e-09 | 0.003508354 | 3.093368e-09 | 0.00068876 |  | -4.863739e-05
2020-10-22 09:51 | 252928.3317 | 252918.2331 | 2 | 1 | 0.07448578 | -4.998478e-05 | 1.195931e-09 | 0.00351252 | 3.093368e-09 | 0.0006890709 |  | -3.433228e-05
2020-10-22 09:56 | 253228.3371 | 253218.2385 | 2 | 1 | 0.07422352 | -4.999817e-05 | 1.195931e-09 | 0.003516687 | 3.093368e-09 | 0.0006893807 |  | -1.907349e-06
2020-10-22 10:01 | 253528.3438 | 253518.2452 | 2 | 1 | 0.07403183 | -5.000224e-05 | 1.195931e-09 | 0.003520853 | 3.093368e-09 | 0.0006896897 |  | -1.430511e-05
2020-10-22 10:06 | 253828.3489 | 253818.2503 | 2 | 1 | 0.07386303 | -4.998571e-05 | 1.195931e-09 | 0.003525019 | 3.093368e-09 | 0.0006899977 |  | 3.528595e-05
2020-10-22 10:11 | 254128.3521 | 254118.2535 | 2 | 1 | 0.07374191 | -5.000038e-05 | 1.195931e-09 | 0.003529186 | 3.093368e-09 | 0.0006903051 |  | 2.098083e-05
2020-10-22 10:16 | 254428.3525 | 254418.2539 | 2 | 1 | 0.07358742 | -4.999049e-05 | 1.195931e-09 | 0.003533352 | 3.093368e-09 | 0.0006906118 |  | 1.144409e-05
2020-10-22 10:21 | 254728.355 | 254718.2564 | 2 | 1 | 0.07343388 | -5.001435e-05 | 1.195931e-09 | 0.003537518 | 3.093368e-09 | 0.000690918 |  | 8.583069e-06
2020-10-22 10:26 | 255028.3589 | 255018.2603 | 2 | 1 | 0.07336521 | -4.999817e-05 | 1.195931e-09 | 0.003541684 | 3.093368e-09 | 0.0006912237 |  | -2.574921e-05
2020-10-22 10:31 | 255328.3633 | 255318.2647 | 2 | 1 | 0.07318401 | -5.001016e-05 | 1.195931e-09 | 0.003545851 | 3.093368e-09 | 0.0006915288 |  | -4.005432e-05
2020-10-22 10:36 | 255628.3688 | 255618.2702 | 2 | 1 | 0.07314014 | -4.998955e-05 | 1.195931e-09 | 0.003550017 | 3.093368e-09 | 0.0006918337 |  | -1.907349e-06
2020-10-22 10:41 | 255928.3707 | 255918.2721 | 2 | 1 | 0.07304287 | -4.99913e-05 | 1.195931e-09 | 0.003554184 | 3.093368e-09 | 0.0006921383 |  | 2.95639e-05
2020-10-22 10:46 | 256228.374 | 256218.2754 | 2 | 1 | 0.07297134 | -4.998536e-05 | 1.195931e-09 | 0.00355835 | 3.093368e-09 | 0.0006924425 |  | 2.479553e-05
2020-10-22 10:51 | 256528.3782 | 256518.2796 | 2 | 1 | 0.07295704 | -4.999072e-05 | 1.195931e-09 | 0.003562516 | 3.093368e-09 | 0.0006927466 |  | 0.0001029968
2020-10-22 10:56 | 256828.3828 | 256818.2842 | 2 | 1 | 0.07289124 | -4.998338e-05 | 1.195931e-09 | 0.003566682 | 3.093368e-09 | 0.0006930504 |  | -3.623962e-05
2020-10-22 11:01 | 257128.3864 | 257118.2878 | 2 | 1 | 0.07282639 | -4.998979e-05 | 1.195931e-09 | 0.003570849 | 3.093368e-09 | 0.0006933541 |  | -5.722046e-05
2020-10-22 11:06 | 257428.3873 | 257418.2887 | 2 | 1 | 0.07282257 | -4.999898e-05 | 1.195931e-09 | 0.003575015 | 3.093368e-09 | 0.0006936577 |  | -0.0001134872
2020-10-22 11:11 | 257728.3913 | 257718.2927 | 2 | 1 | 0.07274818 | -4.999363e-05 | 1.195931e-09 | 0.003579181 | 3.093368e-09 | 0.0006939611 |  | -5.912781e-05
2020-10-22 11:16 | 258028.3921 | 258018.2935 | 2 | 1 | 0.07282448 | -4.998629e-05 | 1.195931e-09 | 0.003583347 | 3.093368e-09 | 0.0006942644 |  | 7.152557e-05
2020-10-22 11:21 | 258328.3933 | 258318.2947 | 2 | 1 | 0.07281208 | -4.999433e-05 | 1.195931e-09 | 0.003587514 | 3.093368e-09 | 0.0006945677 |  | 2.670288e-05
2020-10-22 11:26 | 258628.3958 | 258618.2972 | 2 | 1 | 0.07277584 | -4.999433e-05 | 1.195931e-09 | 0.00359168 | 3.093368e-09 | 0.000694871 |  | 2.384186e-05
2020-10-22 11:31 | 258928.4023 | 258918.3037 | 2 | 1 | 0.07277775 | -4.999549e-05 | 1.195931e-09 | 0.003595846 | 3.093368e-09 | 0.0006951742 |  | 1.907349e-05
2020-10-22 11:36 | 259228.4066 | 259218.308 | 2 | 1 | 0.07274246 | -4.999875e-05 | 1.195931e-09 | 0.003600012 | 3.093368e-09 | 0.0006954774 |  | 1.907349e-05
2020-10-22 11:41 | 259528.4089 | 259518.3103 | 2 | 1 | 0.07276726 | -4.998955e-05 | 1.195931e-09 | 0.003604179 | 3.093368e-09 | 0.0006957806 |  | -1.525879e-05
2020-10-22 11:46 | 259828.4096 | 259818.311 | 2 | 1 | 0.07277775 | -5.000085e-05 | 1.195931e-09 | 0.003608345 | 3.093368e-09 | 0.0006960838 |  | 1.907349e-05
2020-10-22 11:51 | 260128.4141 | 260118.3155 | 2 | 1 | 0.07276726 | -5.000317e-05 | 1.195931e-09 | 0.003612511 | 3.093368e-09 | 0.000696387 |  | 4.005432e-05
2020-10-22 11:56 | 260428.4141 | 260418.3155 | 2 | 1 | 0.07278442 | -4.999875e-05 | 1.195931e-09 | 0.003616677 | 3.093368e-09 | 0.0006966903 |  | 2.098083e-05
2020-10-22 12:01 | 260728.419 | 260718.3204 | 2 | 1 | 0.07281113 | -4.999398e-05 | 1.195931e-09 | 0.003620844 | 3.093368e-09 | 0.0006969935 |  | 1.049042e-05
2020-10-22 12:06 | 261028.4216 | 261018.323 | 2 | 1 | 0.07274246 | -4.999526e-05 | 1.195931e-09 | 0.00362501 | 3.093368e-09 | 0.0006972969 |  | -2.95639e-05
2020-10-22 12:11 | 261328.4273 | 261318.3287 | 2 | 1 | 0.0727911 | -4.999223e-05 | 1.195931e-09 | 0.003629176 | 3.093368e-09 | 0.0006976003 |  | -8.201599e-05
2020-10-22 12:16 | 261628.4323 | 261618.3337 | 2 | 1 | 0.07284927 | -4.998827e-05 | 1.195931e-09 | 0.003633342 | 3.093368e-09 | 0.0006979038 |  | -2.95639e-05
2020-10-22 12:21 | 261928.4372 | 261918.3386 | 2 | 1 | 0.07291508 | -5.000166e-05 | 1.195931e-09 | 0.003637509 | 3.093368e-09 | 0.0006982074 |  | -5.722046e-06
2020-10-22 12:26 | 262228.4383 | 262218.3397 | 2 | 1 | 0.07293987 | -4.999037e-05 | 1.195931e-09 | 0.003641675 | 3.093368e-09 | 0.000698511 |  | 4.005432e-05
2020-10-22 12:31 | 262528.4423 | 262518.3437 | 2 | 1 | 0.07292461 | -5.001435e-05 | 1.195931e-09 | 0.003645841 | 3.093368e-09 | 0.0006988147 |  | 2.098083e-05
2020-10-22 12:36 | 262828.444 | 262818.3454 | 2 | 1 | 0.07291222 | -4.999526e-05 | 1.195931e-09 | 0.003650008 | 3.093368e-09 | 0.0006991185 |  | 1.144409e-05
2020-10-22 12:41 | 263128.4441 | 263118.3455 | 2 | 1 | 0.07296562 | -4.999479e-05 | 1.195931e-09 | 0.003654174 | 3.093368e-09 | 0.0006994224 |  | 5.531311e-05
2020-10-22 12:46 | 263428.4443 | 263418.3457 | 2 | 1 | 0.07298374 | -4.999398e-05 | 1.195931e-09 | 0.00365834 | 3.093368e-09 | 0.0006997263 |  | -1.430511e-05
2020-10-22 12:51 | 263728.4444 | 263718.3458 | 2 | 1 | 0.07303715 | -5.000026e-05 | 1.195931e-09 | 0.003662506 | 3.093368e-09 | 0.0007000304 |  | -1.621246e-05
2020-10-22 12:56 | 264028.4476 | 264018.349 | 2 | 1 | 0.072999 | -4.99913e-05 | 1.195931e-09 | 0.003666673 | 3.093368e-09 | 0.0007003345 |  | 1.716614e-05
2020-10-22 13:01 | 264328.4537 | 264318.3551 | 2 | 1 | 0.07299423 | -4.999328e-05 | 1.195931e-09 | 0.003670839 | 3.093368e-09 | 0.0007006387 |  | 5.245209e-05
2020-10-22 13:06 | 264628.4553 | 264618.3567 | 2 | 1 | 0.07310772 | -4.998746e-05 | 1.195931e-09 | 0.003675005 | 3.093368e-09 | 0.0007009429 |  | -8.869171e-05
2020-10-22 13:11 | 264928.457 | 264918.3584 | 2 | 1 | 0.07307053 | -4.998653e-05 | 1.195931e-09 | 0.003679171 | 3.093368e-09 | 0.0007012473 |  | 1.811981e-05
2020-10-22 13:16 | 265228.4597 | 265218.3611 | 2 | 1 | 0.07304478 | -4.999654e-05 | 1.195931e-09 | 0.003683337 | 3.093368e-09 | 0.0007015518 |  | -3.33786e-05
2020-10-22 13:21 | 265528.4647 | 265518.3661 | 2 | 1 | 0.07312965 | -4.998653e-05 | 1.195931e-09 | 0.003687504 | 3.093368e-09 | 0.0007018563 |  | 6.580353e-05
2020-10-22 13:26 | 265828.4687 | 265818.3701 | 2 | 1 | 0.07308102 | -4.999433e-05 | 1.195931e-09 | 0.00369167 | 3.093368e-09 | 0.0007021609 |  | -6.29425e-05
2020-10-22 13:31 | 266128.472 | 266118.3734 | 2 | 1 | 0.07318974 | -4.998222e-05 | 1.195931e-09 | 0.003695837 | 3.093368e-09 | 0.0007024657 |  | 9.059906e-05
2020-10-22 13:36 | 266428.477 | 266418.3784 | 2 | 1 | 0.07320023 | -4.999968e-05 | 1.195931e-09 | 0.003700003 | 3.093368e-09 | 0.0007027704 |  | 4.482269e-05
2020-10-22 13:41 | 266728.4795 | 266718.3809 | 2 | 1 | 0.07317543 | -4.99927e-05 | 1.195931e-09 | 0.003704169 | 3.093368e-09 | 0.0007030753 |  | 3.33786e-05
2020-10-22 13:46 | 267028.486 | 267018.3874 | 2 | 1 | 0.07316494 | -4.999328e-05 | 1.195931e-09 | 0.003708335 | 3.093368e-09 | 0.0007033802 |  | -3.147125e-05
2020-10-22 13:51 | 267328.4892 | 267318.3906 | 2 | 1 | 0.07321072 | -4.998571e-05 | 1.195931e-09 | 0.003712502 | 3.093368e-09 | 0.0007036852 |  | -2.098083e-05
2020-10-22 13:56 | 267628.4957 | 267618.3971 | 2 | 1 | 0.07318211 | -5.00012e-05 | 1.195931e-09 | 0.003716668 | 3.093368e-09 | 0.0007039902 |  | -6.29425e-05
2020-10-22 14:01 | 267928.5007 | 267918.4021 | 2 | 1 | 0.07320309 | -4.999549e-05 | 1.195931e-09 | 0.003720834 | 3.093368e-09 | 0.0007042953 |  | 2.95639e-05
2020-10-22 14:06 | 268228.5056 | 268218.407 | 2 | 1 | 0.07321739 | -5.000771e-05 | 1.195931e-09 | 0.003725 | 3.093368e-09 | 0.0007046004 |  | -6.29425e-05
2020-10-22 14:11 | 268528.5114 | 268518.4128 | 2 | 1 | 0.07323837 | -4.999561e-05 | 1.195931e-09 | 0.003729167 | 3.093368e-09 | 0.0007049056 |  | 2.479553e-05
2020-10-22 14:16 | 268828.5154 | 268818.4168 | 2 | 1 | 0.07329178 | -4.999363e-05 | 1.195931e-09 | 0.003733333 | 3.093368e-09 | 0.0007052108 |  | 3.433228e-05
2020-10-22 14:21 | 269128.5165 | 269118.4179 | 2 | 1 | 0.07331848 | -5.000038e-05 | 1.195931e-09 | 0.003737499 | 3.093368e-09 | 0.0007055161 |  | 1.621246e-05
2020-10-22 14:26 | 269428.5179 | 269418.4193 | 2 | 1 | 0.07329559 | -4.999654e-05 | 1.195931e-09 | 0.003741666 | 3.093368e-09 | 0.0007058214 |  | -1.621246e-05
2020-10-22 14:31 | 269728.5208 | 269718.4222 | 2 | 1 | 0.0732832 | -5.000085e-05 | 1.195931e-09 | 0.003745832 | 3.093368e-09 | 0.0007061267 |  | -2.765656e-05
2020-10-22 14:36 | 270028.5215 | 270018.4229 | 2 | 1 | 0.07322979 | -4.998979e-05 | 1.195931e-09 | 0.003749998 | 3.093368e-09 | 0.000706432 |  | 3.33786e-05
2020-10-22 14:41 | 270328.5258 | 270318.4272 | 2 | 1 | 0.07330227 | -4.999037e-05 | 1.195931e-09 | 0.003754165 | 3.093368e-09 | 0.0007067375 |  | -3.814697e-05
2020-10-22 14:46 | 270628.5283 | 270618.4297 | 2 | 1 | 0.07329369 | -4.998047e-05 | 1.195931e-09 | 0.003758331 | 3.093368e-09 | 0.0007070429 |  | 0
2020-10-22 14:51 | 270928.5342 | 270918.4356 | 2 | 1 | 0.07333088 | -4.999782e-05 | 1.195931e-09 | 0.003762497 | 3.093368e-09 | 0.0007073484 |  | 3.33786e-05
2020-10-22 14:56 | 271228.5375 | 271218.4389 | 2 | 1 | 0.07340431 | -4.999083e-05 | 1.195931e-09 | 0.003766663 | 3.093368e-09 | 0.000707654 |  | -3.528595e-05
2020-10-22 15:01 | 271528.5416 | 271518.443 | 2 | 1 | 0.07338333 | -4.999177e-05 | 1.195931e-09 | 0.00377083 | 3.093368e-09 | 0.0007079596 |  | 4.291534e-05
2020-10-22 15:06 | 271828.5465 | 271818.4479 | 2 | 1 | 0.07334614 | -4.999561e-05 | 1.195931e-09 | 0.003774996 | 3.093368e-09 | 0.0007082653 |  | -8.869171e-05
2020-10-22 15:11 | 272128.5475 | 272118.4489 | 2 | 1 | 0.07339191 | -4.998816e-05 | 1.195931e-09 | 0.003779162 | 3.093368e-09 | 0.0007085711 |  | 0
2020-10-22 15:16 | 272428.5522 | 272418.4536 | 2 | 1 | 0.07342148 | -5.000411e-05 | 1.195931e-09 | 0.003783328 | 3.093368e-09 | 0.0007088768 |  | 1.049042e-05
2020-10-22 15:21 | 272728.5525 | 272718.4539 | 2 | 1 | 0.07342815 | -5.000166e-05 | 1.195931e-09 | 0.003787495 | 3.093368e-09 | 0.0007091827 |  | -3.33786e-05
2020-10-22 15:26 | 273028.5531 | 273018.4545 | 2 | 1 | 0.07337952 | -4.999235e-05 | 1.195931e-09 | 0.003791661 | 3.093368e-09 | 0.0007094886 |  | 3.814697e-05
2020-10-22 15:31 | 273328.5568 | 273318.4582 | 2 | 1 | 0.07335186 | -4.998688e-05 | 1.195931e-09 | 0.003795827 | 3.093368e-09 | 0.0007097946 |  | 4.386902e-05
2020-10-22 15:36 | 273628.5624 | 273618.4638 | 2 | 1 | 0.07349777 | -4.999514e-05 | 1.195931e-09 | 0.003799994 | 3.093368e-09 | 0.0007101006 |  | 4.1008e-05
2020-10-22 15:41 | 273928.5659 | 273918.4673 | 2 | 1 | 0.07345104 | -4.999002e-05 | 1.195931e-09 | 0.00380416 | 3.093368e-09 | 0.0007104065 |  | 0
2020-10-22 15:46 | 274228.5722 | 274218.4736 | 2 | 1 | 0.07343006 | -4.999456e-05 | 1.195931e-09 | 0.003808326 | 3.093368e-09 | 0.0007107124 |  | -7.629395e-06
2020-10-22 15:51 | 274528.5724 | 274518.4738 | 2 | 1 | 0.0734129 | -4.998955e-05 | 1.195931e-09 | 0.003812492 | 3.093368e-09 | 0.0007110184 |  | -1.049042e-05
2020-10-22 15:56 | 274828.5775 | 274818.4789 | 2 | 1 | 0.07345581 | -4.999817e-05 | 1.195931e-09 | 0.003816659 | 3.093368e-09 | 0.0007113245 |  | -3.33786e-05
2020-10-22 16:01 | 275128.5838 | 275118.4852 | 2 | 1 | 0.07343388 | -4.999363e-05 | 1.195931e-09 | 0.003820825 | 3.093368e-09 | 0.0007116306 |  | -6.484985e-05
2020-10-22 16:06 | 275428.5905 | 275418.4919 | 2 | 1 | 0.07346821 | -5.000213e-05 | 1.195931e-09 | 0.003824991 | 3.093368e-09 | 0.0007119367 |  | -5.054474e-05
2020-10-22 16:11 | 275728.5929 | 275718.4943 | 2 | 1 | 0.07348728 | -4.999177e-05 | 1.195931e-09 | 0.003829158 | 3.093368e-09 | 0.000712243 |  | 4.768372e-06
2020-10-22 16:16 | 276028.598 | 276018.4994 | 2 | 1 | 0.07354736 | -4.9992e-05 | 1.195931e-09 | 0.003833324 | 3.093368e-09 | 0.0007125492 |  | 4.196167e-05
2020-10-22 16:21 | 276328.5988 | 276318.5002 | 2 | 1 | 0.07355595 | -5.000609e-05 | 1.195931e-09 | 0.00383749 | 3.093368e-09 | 0.0007128555 |  | -1.430511e-05
2020-10-22 16:26 | 276628.6012 | 276618.5026 | 2 | 1 | 0.07351875 | -4.99991e-05 | 1.195931e-09 | 0.003841657 | 3.093368e-09 | 0.0007131619 |  | -2.574921e-05
2020-10-22 16:31 | 276928.6065 | 276918.5079 | 2 | 1 | 0.07354546 | -5.000166e-05 | 1.195931e-09 | 0.003845823 | 3.093368e-09 | 0.0007134683 |  | 4.1008e-05
2020-10-22 16:36 | 277228.6129 | 277218.5143 | 2 | 1 | 0.07354546 | -4.998699e-05 | 1.195931e-09 | 0.00384999 | 3.093368e-09 | 0.0007137748 |  | 2.574921e-05
2020-10-22 16:41 | 277528.6177 | 277518.5191 | 2 | 1 | 0.07357788 | -5.000026e-05 | 1.195931e-09 | 0.003854156 | 3.093368e-09 | 0.0007140813 |  | 5.722046e-05
2020-10-22 16:46 | 277828.6243 | 277818.5257 | 2 | 1 | 0.07355881 | -4.998886e-05 | 1.195931e-09 | 0.003858322 | 3.093368e-09 | 0.0007143879 |  | 1.716614e-05
2020-10-22 16:51 | 278128.6268 | 278118.5282 | 2 | 1 | 0.07365131 | -4.998141e-05 | 1.195931e-09 | 0.003862489 | 3.093368e-09 | 0.0007146945 |  | 4.863739e-05
2020-10-22 16:56 | 278428.6269 | 278418.5283 | 2 | 1 | 0.07357979 | -5.000085e-05 | 1.195931e-09 | 0.003866655 | 3.093368e-09 | 0.0007150012 |  | -2.288818e-05
2020-10-22 17:01 | 278728.628 | 278718.5294 | 2 | 1 | 0.07363415 | -4.998851e-05 | 1.195931e-09 | 0.003870821 | 3.093368e-09 | 0.0007153078 |  | -4.386902e-05
2020-10-22 17:06 | 279028.6321 | 279018.5335 | 2 | 1 | 0.07361126 | -5.000946e-05 | 1.195931e-09 | 0.003874987 | 3.093368e-09 | 0.0007156146 |  | 2.95639e-05
2020-10-22 17:11 | 279328.6378 | 279318.5392 | 2 | 1 | 0.07363224 | -4.998909e-05 | 1.195931e-09 | 0.003879154 | 3.093368e-09 | 0.0007159214 |  | -2.861023e-06
2020-10-22 17:16 | 279628.6418 | 279618.5432 | 2 | 1 | 0.07372475 | -4.998432e-05 | 1.195931e-09 | 0.00388332 | 3.093368e-09 | 0.0007162282 |  | 9.059906e-05
2020-10-22 17:21 | 279928.6445 | 279918.5459 | 2 | 1 | 0.07370949 | -4.999223e-05 | 1.195931e-09 | 0.003887486 | 3.093368e-09 | 0.0007165351 |  | 2.288818e-05
2020-10-22 17:26 | 280228.647 | 280218.5484 | 2 | 1 | 0.07362366 | -4.999514e-05 | 1.195931e-09 | 0.003891652 | 3.093368e-09 | 0.000716842 |  | -3.814697e-06
2020-10-22 17:31 | 280528.6477 | 280518.5491 | 2 | 1 | 0.07364464 | -5.000422e-05 | 1.195931e-09 | 0.003895819 | 3.093368e-09 | 0.000717149 |  | -2.574921e-05
2020-10-22 17:36 | 280828.6506 | 280818.552 | 2 | 1 | 0.07371998 | -4.999526e-05 | 1.195931e-09 | 0.003899985 | 3.093368e-09 | 0.000717456 |  | 3.623962e-05
2020-10-22 17:41 | 281128.6548 | 281118.5562 | 2 | 1 | 0.07373905 | -4.999258e-05 | 1.195931e-09 | 0.003904151 | 3.093368e-09 | 0.000717763 |  | -2.384186e-05
2020-10-22 17:46 | 281428.6588 | 281418.5602 | 2 | 1 | 0.07371998 | -4.999235e-05 | 1.195931e-09 | 0.003908318 | 3.093368e-09 | 0.0007180701 |  | 6.67572e-06
2020-10-22 17:51 | 281728.6642 | 281718.5656 | 2 | 1 | 0.07368088 | -4.999386e-05 | 1.195931e-09 | 0.003912484 | 3.093368e-09 | 0.0007183772 |  | -1.907349e-05
2020-10-22 17:56 | 282028.6677 | 282018.5691 | 2 | 1 | 0.07372093 | -4.99991e-05 | 1.195931e-09 | 0.00391665 | 3.093368e-09 | 0.0007186843 |  | -1.239777e-05
2020-10-22 18:01 | 282328.6711 | 282318.5725 | 2 | 1 | 0.07371044 | -4.999992e-05 | 1.195931e-09 | 0.003920816 | 3.093368e-09 | 0.0007189915 |  | -1.239777e-05
2020-10-22 18:06 | 282628.677 | 282618.5784 | 2 | 1 | 0.07374763 | -5.000085e-05 | 1.195931e-09 | 0.003924983 | 3.093368e-09 | 0.0007192987 |  | 8.583069e-06
2020-10-22 18:11 | 282928.6809 | 282918.5823 | 2 | 1 | 0.07374382 | -4.999107e-05 | 1.195931e-09 | 0.003929149 | 3.093368e-09 | 0.0007196059 |  | -6.67572e-06
2020-10-22 18:16 | 283228.6835 | 283218.5849 | 2 | 1 | 0.07376862 | -4.999689e-05 | 1.195931e-09 | 0.003933316 | 3.093368e-09 | 0.0007199132 |  | 2.384186e-05
2020-10-22 18:21 | 283528.69 | 283518.5914 | 2 | 1 | 0.0737648 | -4.999142e-05 | 1.195931e-09 | 0.003937482 | 3.093368e-09 | 0.0007202205 |  | -1.621246e-05
2020-10-22 18:26 | 283828.6934 | 283818.5948 | 2 | 1 | 0.07379818 | -4.99991e-05 | 1.195931e-09 | 0.003941648 | 3.093368e-09 | 0.0007205278 |  | -1.907349e-06
2020-10-22 18:31 | 284128.6983 | 284118.5997 | 2 | 1 | 0.0738678 | -4.998525e-05 | 1.195931e-09 | 0.003945814 | 3.093368e-09 | 0.0007208352 |  | 0.0001239777
2020-10-22 18:36 | 284428.699 | 284418.6004 | 2 | 1 | 0.07377911 | -4.998501e-05 | 1.195931e-09 | 0.00394998 | 3.093368e-09 | 0.0007211426 |  | 5.245209e-05
2020-10-22 18:41 | 284728.704 | 284718.6054 | 2 | 1 | 0.07375813 | -5.001971e-05 | 1.195931e-09 | 0.003954147 | 3.093368e-09 | 0.0007214501 |  | 3.147125e-05
2020-10-22 18:46 | 285028.7089 | 285018.6103 | 2 | 1 | 0.07375145 | -5.002099e-05 | 1.195931e-09 | 0.003958313 | 3.093368e-09 | 0.0007217575 |  | 0
2020-10-22 18:51 | 285328.7149 | 285318.6163 | 2 | 1 | 0.07382393 | -4.999002e-05 | 1.195931e-09 | 0.00396248 | 3.093368e-09 | 0.000722065 |  | 3.623962e-05
2020-10-22 18:56 | 285628.72 | 285618.6214 | 2 | 1 | 0.0737772 | -4.999735e-05 | 1.195931e-09 | 0.003966646 | 3.093368e-09 | 0.0007223726 |  | -2.765656e-05
2020-10-22 19:01 | 285928.7248 | 285918.6262 | 2 | 1 | 0.07381535 | -4.999654e-05 | 1.195931e-09 | 0.003970812 | 3.093368e-09 | 0.0007226801 |  | -6.866455e-05
2020-10-22 19:06 | 286228.7264 | 286218.6278 | 2 | 1 | 0.07383347 | -4.999258e-05 | 1.195931e-09 | 0.003974978 | 3.093368e-09 | 0.0007229877 |  | 9.536743e-06
2020-10-22 19:11 | 286528.7274 | 286518.6288 | 2 | 1 | 0.07376862 | -4.999398e-05 | 1.195931e-09 | 0.003979144 | 3.093368e-09 | 0.0007232953 |  | -6.008148e-05
2020-10-22 19:16 | 286828.7276 | 286818.629 | 2 | 1 | 0.07385731 | -4.999549e-05 | 1.195931e-09 | 0.00398331 | 3.093368e-09 | 0.0007236029 |  | -5.054474e-05
2020-10-22 19:21 | 287128.7276 | 287118.629 | 2 | 1 | 0.07389259 | -4.998816e-05 | 1.195931e-09 | 0.003987477 | 3.093368e-09 | 0.0007239105 |  | 3.71933e-05
2020-10-22 19:26 | 287428.7325 | 287418.6339 | 2 | 1 | 0.07381248 | -4.999735e-05 | 1.195931e-09 | 0.003991643 | 3.093368e-09 | 0.0007242181 |  | -7.343292e-05
2020-10-22 19:31 | 287728.7351 | 287718.6365 | 2 | 1 | 0.07384491 | -5.00048e-05 | 1.195931e-09 | 0.003995809 | 3.093368e-09 | 0.0007245258 |  | 5.245209e-05
2020-10-22 19:36 | 288028.7416 | 288018.643 | 2 | 1 | 0.07384682 | -4.998629e-05 | 1.195931e-09 | 0.003999976 | 3.093368e-09 | 0.0007248335 |  | -5.626678e-05
2020-10-22 19:41 | 288328.7419 | 288318.6433 | 2 | 1 | 0.07387161 | -5.00069e-05 | 1.195931e-09 | 0.004004142 | 3.093368e-09 | 0.0007251413 |  | 1.907349e-06
2020-10-22 19:46 | 288628.7429 | 288618.6443 | 2 | 1 | 0.07386112 | -4.998909e-05 | 1.195931e-09 | 0.004008308 | 3.093368e-09 | 0.000725449 |  | 7.629395e-06
2020-10-22 19:51 | 288928.743 | 288918.6444 | 2 | 1 | 0.07384396 | -4.999235e-05 | 1.195931e-09 | 0.004012474 | 3.093368e-09 | 0.0007257567 |  | -0.0001049042
2020-10-22 19:56 | 289228.7439 | 289218.6453 | 2 | 1 | 0.07389259 | -4.999526e-05 | 1.195931e-09 | 0.004016641 | 3.093368e-09 | 0.0007260646 |  | -2.479553e-05
2020-10-22 20:01 | 289528.7497 | 289518.6511 | 2 | 1 | 0.07381535 | -5.000352e-05 | 1.195931e-09 | 0.004020807 | 3.093368e-09 | 0.0007263724 |  | -3.528595e-05
2020-10-22 20:06 | 289828.7561 | 289818.6575 | 2 | 1 | 0.07392502 | -5.000096e-05 | 1.195931e-09 | 0.004024973 | 3.093368e-09 | 0.0007266803 |  | 1.430511e-05
2020-10-22 20:11 | 290128.7578 | 290118.6592 | 2 | 1 | 0.07397652 | -4.999561e-05 | 1.195931e-09 | 0.004029139 | 3.093368e-09 | 0.0007269881 |  | -2.479553e-05
2020-10-22 20:16 | 290428.7629 | 290418.6643 | 2 | 1 | 0.07387352 | -4.99984e-05 | 1.195931e-09 | 0.004033306 | 3.093368e-09 | 0.0007272961 |  | 7.724762e-05
2020-10-22 20:21 | 290728.765 | 290718.6664 | 2 | 1 | 0.07385349 | -4.998653e-05 | 1.195931e-09 | 0.004037472 | 3.093368e-09 | 0.0007276039 |  | -6.67572e-06
2020-10-22 20:26 | 291028.7686 | 291018.67 | 2 | 1 | 0.0738802 | -4.999421e-05 | 1.195931e-09 | 0.004041638 | 3.093368e-09 | 0.0007279118 |  | -1.049042e-05
2020-10-22 20:31 | 291328.7737 | 291318.6751 | 2 | 1 | 0.07382965 | -4.998245e-05 | 1.195931e-09 | 0.004045804 | 3.093368e-09 | 0.0007282196 |  | 6.67572e-06
2020-10-22 20:36 | 291628.7801 | 291618.6815 | 2 | 1 | 0.07390976 | -4.999014e-05 | 1.195931e-09 | 0.004049971 | 3.093368e-09 | 0.0007285275 |  | 6.198883e-05
2020-10-22 20:41 | 291928.7866 | 291918.688 | 2 | 1 | 0.07388496 | -4.999083e-05 | 1.195931e-09 | 0.004054137 | 3.093368e-09 | 0.0007288354 |  | 1.907349e-06
2020-10-22 20:46 | 292228.792 | 292218.6934 | 2 | 1 | 0.07387829 | -4.999351e-05 | 1.195931e-09 | 0.004058304 | 3.093368e-09 | 0.0007291433 |  | -2.861023e-06
2020-10-22 20:51 | 292528.7984 | 292518.6998 | 2 | 1 | 0.07392502 | -4.998664e-05 | 1.195931e-09 | 0.00406247 | 3.093368e-09 | 0.0007294512 |  | -4.673004e-05
2020-10-22 20:56 | 292828.8005 | 292818.7019 | 2 | 1 | 0.07387638 | -5.00076e-05 | 1.195931e-09 | 0.004066636 | 3.093368e-09 | 0.000729759 |  | -1.907349e-06
2020-10-22 21:01 | 293128.8046 | 293118.706 | 2 | 1 | 0.0738945 | -4.999712e-05 | 1.195931e-09 | 0.004070803 | 3.093368e-09 | 0.0007300669 |  | -8.487701e-05
2020-10-22 21:06 | 293428.8105 | 293418.7119 | 2 | 1 | 0.07381535 | -4.998443e-05 | 1.195931e-09 | 0.004074969 | 3.093368e-09 | 0.0007303748 |  | -4.386902e-05
2020-10-22 21:11 | 293728.8155 | 293718.7169 | 2 | 1 | 0.07392502 | -4.999584e-05 | 1.195931e-09 | 0.004079135 | 3.093368e-09 | 0.0007306826 |  | -2.384186e-05
2020-10-22 21:16 | 294028.8203 | 294018.7217 | 2 | 1 | 0.07382584 | -5.000574e-05 | 1.195931e-09 | 0.004083301 | 3.093368e-09 | 0.0007309904 |  | 1.525879e-05
2020-10-22 21:21 | 294328.8213 | 294318.7227 | 2 | 1 | 0.07394314 | -4.998955e-05 | 1.195931e-09 | 0.004087468 | 3.093368e-09 | 0.0007312983 |  | 0
2020-10-22 21:26 | 294628.8245 | 294618.7259 | 2 | 1 | 0.07389736 | -4.9992e-05 | 1.195931e-09 | 0.004091634 | 3.093368e-09 | 0.0007316062 |  | 4.673004e-05
2020-10-22 21:31 | 294928.8256 | 294918.727 | 2 | 1 | 0.07393932 | -4.998688e-05 | 1.195931e-09 | 0.004095801 | 3.093368e-09 | 0.000731914 |  | 2.098083e-05
2020-10-22 21:36 | 295228.8298 | 295218.7312 | 2 | 1 | 0.07384491 | -4.999968e-05 | 1.195931e-09 | 0.004099967 | 3.093368e-09 | 0.0007322219 |  | -5.054474e-05
2020-10-22 21:41 | 295528.8329 | 295518.7343 | 2 | 1 | 0.07390976 | -4.998909e-05 | 1.195931e-09 | 0.004104133 | 3.093368e-09 | 0.0007325299 |  | -8.583069e-05
2020-10-22 21:46 | 295828.8353 | 295818.7367 | 2 | 1 | 0.07389736 | -5.000515e-05 | 1.195931e-09 | 0.0041083 | 3.093368e-09 | 0.0007328378 |  | -2.765656e-05
2020-10-22 21:51 | 296128.8417 | 296118.7431 | 2 | 1 | 0.07392693 | -5.000061e-05 | 1.195931e-09 | 0.004112466 | 3.093368e-09 | 0.0007331457 |  | 6.389618e-05
2020-10-22 21:56 | 296428.847 | 296418.7484 | 2 | 1 | 0.073946 | -5.000446e-05 | 1.195931e-09 | 0.004116633 | 3.093368e-09 | 0.0007334538 |  | -4.386902e-05
2020-10-22 22:01 | 296728.853 | 296718.7544 | 2 | 1 | 0.0738821 | -4.998525e-05 | 1.195931e-09 | 0.004120799 | 3.093368e-09 | 0.0007337618 |  | -0.0001010895
2020-10-22 22:06 | 297028.8586 | 297018.76 | 2 | 1 | 0.07392216 | -5.001947e-05 | 1.195931e-09 | 0.004124966 | 3.093368e-09 | 0.0007340698 |  | 1.716614e-05
2020-10-22 22:11 | 297328.8609 | 297318.7623 | 2 | 1 | 0.07395649 | -5.000725e-05 | 1.195931e-09 | 0.004129132 | 3.093368e-09 | 0.0007343778 |  | 5.245209e-05
2020-10-22 22:16 | 297628.8612 | 297618.7626 | 2 | 1 | 0.07396412 | -4.999479e-05 | 1.195931e-09 | 0.004133299 | 3.093368e-09 | 0.0007346859 |  | -1.907349e-06
2020-10-22 22:21 | 297928.8613 | 297918.7627 | 2 | 1 | 0.07400894 | -4.999561e-05 | 1.195931e-09 | 0.004137464 | 3.093368e-09 | 0.000734994 |  | -4.673004e-05
2020-10-22 22:26 | 298228.8622 | 298218.7636 | 2 | 1 | 0.07394314 | -5.000061e-05 | 1.195931e-09 | 0.004141631 | 3.093368e-09 | 0.000735302 |  | -4.768372e-06
2020-10-22 22:31 | 298528.8664 | 298518.7678 | 2 | 1 | 0.07395363 | -4.999363e-05 | 1.195931e-09 | 0.004145797 | 3.093368e-09 | 0.0007356101 |  | -2.098083e-05
2020-10-22 22:36 | 298828.8713 | 298818.7727 | 2 | 1 | 0.07395172 | -5.000574e-05 | 1.195931e-09 | 0.004149964 | 3.093368e-09 | 0.0007359182 |  | 1.049042e-05
2020-10-22 22:41 | 299128.8769 | 299118.7783 | 2 | 1 | 0.07400417 | -5.000504e-05 | 1.195931e-09 | 0.00415413 | 3.093368e-09 | 0.0007362263 |  | 4.768372e-05
2020-10-22 22:46 | 299428.8796 | 299418.781 | 2 | 1 | 0.07393551 | -5.001179e-05 | 1.195931e-09 | 0.004158296 | 3.093368e-09 | 0.0007365344 |  | -5.054474e-05
2020-10-22 22:51 | 299728.8797 | 299718.7811 | 2 | 1 | 0.07396221 | -4.99927e-05 | 1.195931e-09 | 0.004162462 | 3.093368e-09 | 0.0007368426 |  | 4.863739e-05
2020-10-22 22:56 | 300028.8806 | 300018.782 | 2 | 1 | 0.07392883 | -4.999305e-05 | 1.195931e-09 | 0.004166629 | 3.093368e-09 | 0.0007371507 |  | 3.147125e-05
2020-10-22 23:01 | 300328.8839 | 300318.7853 | 2 | 1 | 0.0739584 | -4.999002e-05 | 1.195931e-09 | 0.004170795 | 3.093368e-09 | 0.0007374588 |  | -4.196167e-05
2020-10-22 23:06 | 300628.8904 | 300618.7918 | 2 | 1 | 0.07398987 | -4.999305e-05 | 1.195931e-09 | 0.004174962 | 3.093368e-09 | 0.000737767 |  | -3.528595e-05
2020-10-22 23:11 | 300928.8922 | 300918.7936 | 2 | 1 | 0.07399178 | -5.000771e-05 | 1.195931e-09 | 0.004179128 | 3.093368e-09 | 0.0007380751 |  | 2.95639e-05
2020-10-22 23:16 | 301228.8971 | 301218.7985 | 2 | 1 | 0.07399559 | -4.999584e-05 | 1.195931e-09 | 0.004183295 | 3.093368e-09 | 0.0007383833 |  | 5.722046e-05
2020-10-22 23:21 | 301528.8973 | 301518.7987 | 2 | 1 | 0.07396412 | -4.998443e-05 | 1.195931e-09 | 0.004187461 | 3.093368e-09 | 0.0007386915 |  | -2.861023e-06
2020-10-22 23:26 | 301828.903 | 301818.8044 | 2 | 1 | 0.07395363 | -5.000853e-05 | 1.195931e-09 | 0.004191627 | 3.093368e-09 | 0.0007389996 |  | 8.010864e-05
2020-10-22 23:31 | 302128.9039 | 302118.8053 | 2 | 1 | 0.07396412 | -4.99984e-05 | 1.195931e-09 | 0.004195794 | 3.093368e-09 | 0.0007393078 |  | -5.245209e-05
2020-10-22 23:36 | 302428.9103 | 302418.8117 | 2 | 1 | 0.0739584 | -4.999072e-05 | 1.195931e-09 | 0.00419996 | 3.093368e-09 | 0.000739616 |  | 3.33786e-05
2020-10-22 23:41 | 302728.9141 | 302718.8155 | 2 | 1 | 0.07399559 | -4.9992e-05 | 1.195931e-09 | 0.004204126 | 3.093368e-09 | 0.0007399243 |  | -2.288818e-05
2020-10-22 23:46 | 303028.9173 | 303018.8187 | 2 | 1 | 0.07396221 | -4.999863e-05 | 1.195931e-09 | 0.004208292 | 3.093368e-09 | 0.0007402325 |  | -3.528595e-05
2020-10-22 23:51 | 303328.9213 | 303318.8227 | 2 | 1 | 0.07398129 | -4.999165e-05 | 1.195931e-09 | 0.004212459 | 3.093368e-09 | 0.0007405407 |  | -5.722046e-06
2020-10-22 23:56 | 303628.9272 | 303618.8286 | 2 | 1 | 0.07400036 | -4.998688e-05 | 1.195931e-09 | 0.004216625 | 3.093368e-09 | 0.000740849 |  | -2.288818e-05
2020-10-23 00:01 | 303928.9272 | 303918.8286 | 2 | 1 | 0.07396412 | -4.999712e-05 | 1.195931e-09 | 0.004220791 | 3.093368e-09 | 0.0007411573 |  | 3.814697e-05
2020-10-23 00:06 | 304228.9305 | 304218.8319 | 2 | 1 | 0.07402992 | -4.99892e-05 | 1.195931e-09 | 0.004224957 | 3.093368e-09 | 0.0007414656 |  | -7.629395e-06
2020-10-23 00:11 | 304528.9307 | 304518.8321 | 2 | 1 | 0.0740633 | -4.998723e-05 | 1.195931e-09 | 0.004229124 | 3.093368e-09 | 0.0007417739 |  | 0.0001068115
2020-10-23 00:16 | 304828.933 | 304818.8344 | 2 | 1 | 0.07398319 | -4.999433e-05 | 1.195931e-09 | 0.00423329 | 3.093368e-09 | 0.0007420823 |  | 2.670288e-05
2020-10-23 00:21 | 305128.9389 | 305118.8403 | 2 | 1 | 0.07400703 | -4.999491e-05 | 1.195931e-09 | 0.004237456 | 3.093368e-09 | 0.0007423906 |  | 8.392334e-05
2020-10-23 00:26 | 305428.9399 | 305418.8413 | 2 | 1 | 0.07392216 | -4.9992e-05 | 1.195931e-09 | 0.004241623 | 3.093368e-09 | 0.0007426988 |  | -0.0001106262
2020-10-23 00:31 | 305728.94 | 305718.8414 | 2 | 1 | 0.07392693 | -4.99821e-05 | 1.195931e-09 | 0.004245789 | 3.093368e-09 | 0.000743007 |  | -3.147125e-05
2020-10-23 00:36 | 306028.9426 | 306018.844 | 2 | 1 | 0.07390976 | -4.999002e-05 | 1.195931e-09 | 0.004249956 | 3.093368e-09 | 0.000743315 |  | -7.820129e-05
2020-10-23 00:41 | 306328.9427 | 306318.8441 | 2 | 1 | 0.07386398 | -5.000411e-05 | 1.195931e-09 | 0.004254121 | 3.093368e-09 | 0.0007436229 |  | -2.288818e-05
2020-10-23 00:46 | 306628.9443 | 306618.8457 | 2 | 1 | 0.07389927 | -4.999363e-05 | 1.195931e-09 | 0.004258288 | 3.093368e-09 | 0.0007439308 |  | -5.435944e-05
2020-10-23 00:51 | 306928.9454 | 306918.8468 | 2 | 1 | 0.0739603 | -4.999363e-05 | 1.195931e-09 | 0.004262454 | 3.093368e-09 | 0.0007442387 |  | -1.239777e-05
2020-10-23 00:56 | 307228.9495 | 307218.8509 | 2 | 1 | 0.07391834 | -4.998816e-05 | 1.195931e-09 | 0.004266621 | 3.093368e-09 | 0.0007445466 |  | 1.907349e-05
2020-10-23 01:01 | 307528.9544 | 307518.8558 | 2 | 1 | 0.07391167 | -4.999747e-05 | 1.195931e-09 | 0.004270787 | 3.093368e-09 | 0.0007448545 |  | 1.716614e-05
2020-10-23 01:06 | 307828.9593 | 307818.8607 | 2 | 1 | 0.07392025 | -5.000341e-05 | 1.195931e-09 | 0.004274953 | 3.093368e-09 | 0.0007451624 |  | -3.528595e-05
2020-10-23 01:11 | 308128.9651 | 308118.8665 | 2 | 1 | 0.07391644 | -4.999305e-05 | 1.195931e-09 | 0.004279119 | 3.093368e-09 | 0.0007454704 |  | -5.340576e-05
2020-10-23 01:16 | 308428.9667 | 308418.8681 | 2 | 1 | 0.07389927 | -4.999398e-05 | 1.195931e-09 | 0.004283286 | 3.093368e-09 | 0.0007457784 |  | 1.239777e-05
2020-10-23 01:21 | 308728.9697 | 308718.8711 | 2 | 1 | 0.07394123 | -5.001307e-05 | 1.195931e-09 | 0.004287452 | 3.093368e-09 | 0.0007460864 |  | 1.621246e-05
2020-10-23 01:26 | 309028.971 | 309018.8724 | 2 | 1 | 0.07395172 | -5.000224e-05 | 1.195931e-09 | 0.004291618 | 3.093368e-09 | 0.0007463943 |  | -3.814697e-06
2020-10-23 01:31 | 309328.9762 | 309318.8776 | 2 | 1 | 0.07394123 | -4.998886e-05 | 1.195931e-09 | 0.004295785 | 3.093368e-09 | 0.0007467023 |  | -4.386902e-05
2020-10-23 01:36 | 309628.9775 | 309618.8789 | 2 | 1 | 0.07392406 | -4.998629e-05 | 1.195931e-09 | 0.004299951 | 3.093368e-09 | 0.0007470103 |  | -2.95639e-05
2020-10-23 01:41 | 309928.9834 | 309918.8848 | 2 | 1 | 0.07393551 | -4.999677e-05 | 1.195931e-09 | 0.004304117 | 3.093368e-09 | 0.0007473183 |  | 7.820129e-05
2020-10-23 01:46 | 310228.9836 | 310218.885 | 2 | 1 | 0.07391548 | -4.998501e-05 | 1.195931e-09 | 0.004308283 | 3.093368e-09 | 0.0007476262 |  | -4.196167e-05
2020-10-23 01:51 | 310528.9837 | 310518.8851 | 2 | 1 | 0.07393265 | -4.998571e-05 | 1.195931e-09 | 0.00431245 | 3.093368e-09 | 0.0007479342 |  | 1.525879e-05
2020-10-23 01:56 | 310828.9847 | 310818.8861 | 2 | 1 | 0.07393456 | -4.999863e-05 | 1.195931e-09 | 0.004316616 | 3.093368e-09 | 0.0007482423 |  | 9.250641e-05
2020-10-23 02:01 | 311128.9856 | 311118.887 | 2 | 1 | 0.07391167 | -4.999258e-05 | 1.195931e-09 | 0.004320782 | 3.093368e-09 | 0.0007485502 |  | -5.912781e-05
2020-10-23 02:06 | 311428.9912 | 311418.8926 | 2 | 1 | 0.0738802 | -4.999165e-05 | 1.195931e-09 | 0.004324948 | 3.093368e-09 | 0.0007488582 |  | -5.054474e-05
2020-10-23 02:11 | 311728.9931 | 311718.8945 | 2 | 1 | 0.07392883 | -4.998979e-05 | 1.195931e-09 | 0.004329115 | 3.093368e-09 | 0.0007491662 |  | 2.765656e-05
2020-10-23 02:16 | 312028.9938 | 312018.8952 | 2 | 1 | 0.07392406 | -4.998688e-05 | 1.195931e-09 | 0.004333281 | 3.093368e-09 | 0.0007494742 |  | -4.196167e-05
2020-10-23 02:21 | 312328.9996 | 312318.901 | 2 | 1 | 0.07386112 | -4.998094e-05 | 1.195931e-09 | 0.004337448 | 3.093368e-09 | 0.0007497821 |  | -4.482269e-05
2020-10-23 02:26 | 312629.0048 | 312618.9062 | 2 | 1 | 0.07396412 | -4.998723e-05 | 1.195931e-09 | 0.004341614 | 3.093368e-09 | 0.0007500901 |  | 1.716614e-05
2020-10-23 02:31 | 312929.0112 | 312918.9126 | 2 | 1 | 0.07389069 | -4.999107e-05 | 1.195931e-09 | 0.00434578 | 3.093368e-09 | 0.000750398 |  | -1.049042e-05
2020-10-23 02:36 | 313229.0137 | 313218.9151 | 2 | 1 | 0.07391834 | -4.999142e-05 | 1.195931e-09 | 0.004349947 | 3.093368e-09 | 0.0007507059 |  | 6.866455e-05
2020-10-23 02:41 | 313529.0161 | 313518.9175 | 2 | 1 | 0.07391548 | -4.999165e-05 | 1.195931e-09 | 0.004354113 | 3.093368e-09 | 0.000751014 |  | -8.392334e-05
2020-10-23 02:46 | 313829.0227 | 313818.9241 | 2 | 1 | 0.07394791 | -4.999456e-05 | 1.195931e-09 | 0.004358279 | 3.093368e-09 | 0.000751322 |  | -8.010864e-05
2020-10-23 02:51 | 314129.0259 | 314118.9273 | 2 | 1 | 0.07390308 | -4.999223e-05 | 1.195931e-09 | 0.004362445 | 3.093368e-09 | 0.0007516299 |  | -4.005432e-05
2020-10-23 02:56 | 314429.0318 | 314418.9332 | 2 | 1 | 0.07391357 | -4.999933e-05 | 1.195931e-09 | 0.004366612 | 3.093368e-09 | 0.000751938 |  | 4.196167e-05
2020-10-23 03:01 | 314729.0359 | 314718.9373 | 2 | 1 | 0.07399178 | -4.998629e-05 | 1.195931e-09 | 0.004370778 | 3.093368e-09 | 0.000752246 |  | -4.959106e-05
2020-10-23 03:06 | 315029.0361 | 315018.9375 | 2 | 1 | 0.07388687 | -5.000154e-05 | 1.195931e-09 | 0.004374945 | 3.093368e-09 | 0.000752554 |  | 3.910065e-05
2020-10-23 03:11 | 315329.0369 | 315318.9383 | 2 | 1 | 0.0738802 | -4.999817e-05 | 1.195931e-09 | 0.00437911 | 3.093368e-09 | 0.0007528619 |  | -1.239777e-05
2020-10-23 03:16 | 315629.0388 | 315618.9402 | 2 | 1 | 0.07390594 | -4.999386e-05 | 1.195931e-09 | 0.004383277 | 3.093368e-09 | 0.0007531698 |  | -4.863739e-05
2020-10-23 03:21 | 315929.0418 | 315918.9432 | 2 | 1 | 0.07386589 | -4.999072e-05 | 1.195931e-09 | 0.004387443 | 3.093368e-09 | 0.0007534777 |  | 2.95639e-05
2020-10-23 03:26 | 316229.0455 | 316218.9469 | 2 | 1 | 0.07385254 | -4.999386e-05 | 1.195931e-09 | 0.00439161 | 3.093368e-09 | 0.0007537856 |  | -2.861023e-06
2020-10-23 03:31 | 316529.0519 | 316518.9533 | 2 | 1 | 0.07390499 | -5.000026e-05 | 1.195931e-09 | 0.004395776 | 3.093368e-09 | 0.0007540935 |  | 0
2020-10-23 03:36 | 316829.0584 | 316818.9598 | 2 | 1 | 0.07391357 | -4.99913e-05 | 1.195931e-09 | 0.004399942 | 3.093368e-09 | 0.0007544014 |  | 2.288818e-05
2020-10-23 03:41 | 317129.064 | 317118.9654 | 2 | 1 | 0.07393742 | -4.999642e-05 | 1.195931e-09 | 0.004404109 | 3.093368e-09 | 0.0007547094 |  | -4.768372e-06
2020-10-23 03:46 | 317429.0683 | 317418.9697 | 2 | 1 | 0.07391644 | -4.999398e-05 | 1.195931e-09 | 0.004408275 | 3.093368e-09 | 0.0007550173 |  | -2.670288e-05
2020-10-23 03:51 | 317729.0739 | 317718.9753 | 2 | 1 | 0.07394791 | -4.999968e-05 | 1.195931e-09 | 0.004412442 | 3.093368e-09 | 0.0007553251 |  | -1.907349e-06
2020-10-23 03:56 | 318029.0743 | 318018.9757 | 2 | 1 | 0.07389259 | -4.998571e-05 | 1.195931e-09 | 0.004416608 | 3.093368e-09 | 0.0007556331 |  | -1.239777e-05
2020-10-23 04:01 | 318329.0802 | 318318.9816 | 2 | 1 | 0.07392693 | -4.999258e-05 | 1.195931e-09 | 0.004420774 | 3.093368e-09 | 0.000755941 |  | -5.722046e-06
2020-10-23 04:06 | 318629.0809 | 318618.9823 | 2 | 1 | 0.07391644 | -4.999398e-05 | 1.195931e-09 | 0.00442494 | 3.093368e-09 | 0.0007562489 |  | 9.536743e-07
2020-10-23 04:11 | 318929.0834 | 318918.9848 | 2 | 1 | 0.0738802 | -5.000504e-05 | 1.195931e-09 | 0.004429107 | 3.093368e-09 | 0.0007565568 |  | -4.577637e-05
2020-10-23 04:16 | 319229.0844 | 319218.9858 | 2 | 1 | 0.07386971 | -4.998664e-05 | 1.195931e-09 | 0.004433273 | 3.093368e-09 | 0.0007568646 |  | -4.196167e-05
2020-10-23 04:21 | 319529.086 | 319518.9874 | 2 | 1 | 0.07389259 | -5.000539e-05 | 1.195931e-09 | 0.004437439 | 3.093368e-09 | 0.0007571725 |  | -4.386902e-05
2020-10-23 04:26 | 319829.091 | 319818.9924 | 2 | 1 | 0.07390308 | -4.999223e-05 | 1.195931e-09 | 0.004441605 | 3.093368e-09 | 0.0007574804 |  | 2.765656e-05
2020-10-23 04:31 | 320129.0958 | 320118.9972 | 2 | 1 | 0.07392406 | -4.999933e-05 | 1.195931e-09 | 0.004445772 | 3.093368e-09 | 0.0007577882 |  | -2.288818e-05
2020-10-23 04:36 | 320429.1001 | 320419.0015 | 2 | 1 | 0.07391834 | -4.999328e-05 | 1.195931e-09 | 0.004449938 | 3.093368e-09 | 0.0007580961 |  | -4.005432e-05
2020-10-23 04:41 | 320729.1039 | 320719.0053 | 2 | 1 | 0.07392216 | -5.00048e-05 | 1.195931e-09 | 0.004454104 | 3.093368e-09 | 0.000758404 |  | 7.534027e-05
2020-10-23 04:46 | 321029.1091 | 321019.0105 | 2 | 1 | 0.07395649 | -4.999817e-05 | 1.195931e-09 | 0.004458271 | 3.093368e-09 | 0.0007587118 |  | 3.33786e-05
2020-10-23 04:51 | 321329.11 | 321319.0114 | 2 | 1 | 0.07384872 | -5.001854e-05 | 1.195931e-09 | 0.004462437 | 3.093368e-09 | 0.0007590196 |  | -1.716614e-05
2020-10-23 04:56 | 321629.1109 | 321619.0123 | 2 | 1 | 0.07386589 | -5.001691e-05 | 1.195931e-09 | 0.004466604 | 3.093368e-09 | 0.0007593275 |  | 6.67572e-06
2020-10-23 05:01 | 321929.116 | 321919.0174 | 2 | 1 | 0.07389927 | -5.000818e-05 | 1.195931e-09 | 0.004470769 | 3.093368e-09 | 0.0007596353 |  | 2.670288e-05
2020-10-23 05:06 | 322229.1192 | 322219.0206 | 2 | 1 | 0.07388687 | -4.999549e-05 | 1.195931e-09 | 0.004474936 | 3.093368e-09 | 0.0007599431 |  | 4.768372e-05
2020-10-23 05:11 | 322529.1233 | 322519.0247 | 2 | 1 | 0.07382107 | -4.998979e-05 | 1.195931e-09 | 0.004479102 | 3.093368e-09 | 0.0007602509 |  | -6.103515625e-05
2020-10-23 05:16 | 322829.126 | 322819.0274 | 2 | 1 | 0.07387638 | -4.999235e-05 | 1.195931e-09 | 0.004483268 | 3.093368e-09 | 0.0007605587 |  | 2.765656e-05
2020-10-23 05:21 | 323129.1282 | 323119.0296 | 2 | 1 | 0.07390118 | -4.999305e-05 | 1.195931e-09 | 0.004487434 | 3.093368e-09 | 0.0007608665 |  | 2.861023e-06
2020-10-23 05:26 | 323429.1329 | 323419.0343 | 2 | 1 | 0.07386398 | -5.000574e-05 | 1.195931e-09 | 0.004491601 | 3.093368e-09 | 0.0007611743 |  | 1.335144e-05
2020-10-23 05:31 | 323729.1336 | 323719.035 | 2 | 1 | 0.07387161 | -4.998443e-05 | 1.195931e-09 | 0.004495767 | 3.093368e-09 | 0.000761482 |  | -7.152557e-05
2020-10-23 05:36 | 324029.1353 | 324019.0367 | 2 | 1 | 0.07393742 | -4.999142e-05 | 1.195931e-09 | 0.004499933 | 3.093368e-09 | 0.0007617899 |  | 8.583069e-06
2020-10-23 05:41 | 324329.1419 | 324319.0433 | 2 | 1 | 0.07390308 | -4.999351e-05 | 1.195931e-09 | 0.004504099 | 3.093368e-09 | 0.0007620977 |  | 6.67572e-05
2020-10-23 05:46 | 324629.1421 | 324619.0435 | 2 | 1 | 0.07382298 | -4.998688e-05 | 1.195931e-09 | 0.004508266 | 3.093368e-09 | 0.0007624054 |  | 5.245209e-05
2020-10-23 05:51 | 324929.1437 | 324919.0451 | 2 | 1 | 0.07379627 | -4.999642e-05 | 1.195931e-09 | 0.004512432 | 3.093368e-09 | 0.0007627131 |  | -4.863739e-05
2020-10-23 05:56 | 325229.1494 | 325219.0508 | 2 | 1 | 0.07385254 | -5.00012e-05 | 1.195931e-09 | 0.004516599 | 3.093368e-09 | 0.0007630209 |  | 7.629395e-06
2020-10-23 06:01 | 325529.1527 | 325519.0541 | 2 | 1 | 0.07386303 | -4.999223e-05 | 1.195931e-09 | 0.004520765 | 3.093368e-09 | 0.0007633286 |  | 1.049042e-05
2020-10-23 06:06 | 325829.1538 | 325819.0552 | 2 | 1 | 0.07390308 | -4.998723e-05 | 1.195931e-09 | 0.004524931 | 3.093368e-09 | 0.0007636364 |  | -7.629395e-06
2020-10-23 06:11 | 326129.1546 | 326119.056 | 2 | 1 | 0.07385731 | -4.999386e-05 | 1.195931e-09 | 0.004529098 | 3.093368e-09 | 0.0007639441 |  | 5.054474e-05
2020-10-23 06:16 | 326429.1589 | 326419.0603 | 2 | 1 | 0.07386398 | -4.999514e-05 | 1.195931e-09 | 0.004533264 | 3.093368e-09 | 0.0007642517 |  | 8.583069e-06
2020-10-23 06:21 | 326729.1651 | 326719.0665 | 2 | 1 | 0.07383442 | -4.998781e-05 | 1.195931e-09 | 0.00453743 | 3.093368e-09 | 0.0007645594 |  | -2.861023e-06
2020-10-23 06:26 | 327029.1687 | 327019.0701 | 2 | 1 | 0.07380676 | -5.000131e-05 | 1.195931e-09 | 0.004541596 | 3.093368e-09 | 0.0007648671 |  | 3.814697e-06
2020-10-23 06:31 | 327329.1746 | 327319.076 | 2 | 1 | 0.07382393 | -4.998874e-05 | 1.195931e-09 | 0.004545763 | 3.093368e-09 | 0.0007651747 |  | -3.623962e-05
2020-10-23 06:36 | 327629.1778 | 327619.0792 | 2 | 1 | 0.07377911 | -4.999083e-05 | 1.195931e-09 | 0.004549929 | 3.093368e-09 | 0.0007654823 |  | -5.722046e-05
2020-10-23 06:41 | 327929.1824 | 327919.0838 | 2 | 1 | 0.07383633 | -4.99835e-05 | 1.195931e-09 | 0.004554095 | 3.093368e-09 | 0.0007657899 |  | 3.623962e-05
2020-10-23 06:46 | 328229.1868 | 328219.0882 | 2 | 1 | 0.07384205 | -4.999142e-05 | 1.195931e-09 | 0.004558261 | 3.093368e-09 | 0.0007660975 |  | -1.049042e-05
2020-10-23 06:51 | 328529.191 | 328519.0924 | 2 | 1 | 0.07382298 | -4.999805e-05 | 1.195931e-09 | 0.004562428 | 3.093368e-09 | 0.000766405 |  | -7.343292e-05
2020-10-23 06:56 | 328829.1943 | 328819.0957 | 2 | 1 | 0.07380486 | -4.999526e-05 | 1.195931e-09 | 0.004566594 | 3.093368e-09 | 0.0007667126 |  | -1.907349e-05
2020-10-23 07:01 | 329129.1953 | 329119.0967 | 2 | 1 | 0.07385349 | -4.998466e-05 | 1.195931e-09 | 0.00457076 | 3.093368e-09 | 0.0007670202 |  | 5.245209e-05
2020-10-23 07:06 | 329429.1977 | 329419.0991 | 2 | 1 | 0.07384491 | -4.999072e-05 | 1.195931e-09 | 0.004574927 | 3.093368e-09 | 0.0007673277 |  | -8.583069e-06
2020-10-23 07:11 | 329729.2016 | 329719.103 | 2 | 1 | 0.07378769 | -4.999642e-05 | 1.195931e-09 | 0.004579093 | 3.093368e-09 | 0.0007676352 |  | -1.239777e-05
2020-10-23 07:16 | 330029.202 | 330019.1034 | 2 | 1 | 0.07381344 | -4.999735e-05 | 1.195931e-09 | 0.004583259 | 3.093368e-09 | 0.0007679426 |  | -6.771088e-05
2020-10-23 07:21 | 330329.2055 | 330319.1069 | 2 | 1 | 0.07380867 | -4.998979e-05 | 1.195931e-09 | 0.004587425 | 3.093368e-09 | 0.0007682501 |  | 3.242493e-05
2020-10-23 07:26 | 330629.211 | 330619.1124 | 2 | 1 | 0.07370377 | -4.999992e-05 | 1.195931e-09 | 0.004591592 | 3.093368e-09 | 0.0007685575 |  | -9.346008e-05
2020-10-23 07:31 | 330929.2135 | 330919.1149 | 2 | 1 | 0.07374096 | -4.998629e-05 | 1.195931e-09 | 0.004595758 | 3.093368e-09 | 0.0007688648 |  | 4.386902e-05
2020-10-23 07:36 | 331229.2169 | 331219.1183 | 2 | 1 | 0.0737648 | -4.999235e-05 | 1.195931e-09 | 0.004599924 | 3.093368e-09 | 0.0007691722 |  | -4.196167e-05
2020-10-23 07:41 | 331529.2218 | 331519.1232 | 2 | 1 | 0.07374096 | -4.99835e-05 | 1.195931e-09 | 0.00460409 | 3.093368e-09 | 0.0007694794 |  | 6.103515625e-05
2020-10-23 07:46 | 331829.2244 | 331819.1258 | 2 | 1 | 0.07374191 | -5.000853e-05 | 1.195931e-09 | 0.004608257 | 3.093368e-09 | 0.0007697867 |  | 1.049042e-05
2020-10-23 07:51 | 332129.2247 | 332119.1261 | 2 | 1 | 0.07372093 | -4.999735e-05 | 1.195931e-09 | 0.004612423 | 3.093368e-09 | 0.000770094 |  | -3.147125e-05
2020-10-23 07:56 | 332429.2252 | 332419.1266 | 2 | 1 | 0.07377529 | -4.998874e-05 | 1.195931e-09 | 0.004616589 | 3.093368e-09 | 0.0007704012 |  | 6.771088e-05
2020-10-23 08:01 | 332729.2313 | 332719.1327 | 2 | 1 | 0.07374763 | -4.999712e-05 | 1.195931e-09 | 0.004620756 | 3.093368e-09 | 0.0007707084 |  | 6.484985e-05
2020-10-23 08:06 | 333029.2337 | 333019.1351 | 2 | 1 | 0.07367802 | -4.998792e-05 | 1.195931e-09 | 0.004624922 | 3.093368e-09 | 0.0007710156 |  | -2.384186e-05
2020-10-23 08:11 | 333329.2359 | 333319.1373 | 2 | 1 | 0.07365322 | -4.999933e-05 | 1.195931e-09 | 0.004629088 | 3.093368e-09 | 0.0007713228 |  | -6.198883e-05
2020-10-23 08:16 | 333629.2403 | 333619.1417 | 2 | 1 | 0.07372665 | -4.999782e-05 | 1.195931e-09 | 0.004633254 | 3.093368e-09 | 0.0007716299 |  | -7.629395e-05
2020-10-23 08:21 | 333929.2468 | 333919.1482 | 2 | 1 | 0.07371044 | -4.999014e-05 | 1.195931e-09 | 0.004637421 | 3.093368e-09 | 0.0007719371 |  | 1.716614e-05
2020-10-23 08:26 | 334229.252 | 334219.1534 | 2 | 1 | 0.07367992 | -4.998595e-05 | 1.195931e-09 | 0.004641587 | 3.093368e-09 | 0.0007722441 |  | -4.196167e-05
2020-10-23 08:31 | 334529.2537 | 334519.1551 | 2 | 1 | 0.0736599 | -4.99821e-05 | 1.195931e-09 | 0.004645753 | 3.093368e-09 | 0.0007725512 |  | -6.484985e-05
2020-10-23 08:36 | 334829.2545 | 334819.1559 | 2 | 1 | 0.07369041 | -4.999014e-05 | 1.195931e-09 | 0.004649919 | 3.093368e-09 | 0.0007728582 |  | -1.049042e-05
2020-10-23 08:41 | 335129.2603 | 335119.1617 | 2 | 1 | 0.073699 | -4.998175e-05 | 1.195931e-09 | 0.004654086 | 3.093368e-09 | 0.0007731651 |  | 5.722046e-06
2020-10-23 08:46 | 335429.2614 | 335419.1628 | 2 | 1 | 0.073699 | -4.999177e-05 | 1.195931e-09 | 0.004658252 | 3.093368e-09 | 0.0007734721 |  | 8.583069e-06
2020-10-23 08:51 | 335729.2677 | 335719.1691 | 2 | 1 | 0.07366943 | -4.998746e-05 | 1.195931e-09 | 0.004662419 | 3.093368e-09 | 0.0007737789 |  | -2.95639e-05
2020-10-23 08:56 | 336029.2733 | 336019.1747 | 2 | 1 | 0.07371998 | -4.999072e-05 | 1.195931e-09 | 0.004666585 | 3.093368e-09 | 0.0007740858 |  | 6.29425e-05
2020-10-23 09:01 | 336329.2782 | 336319.1796 | 2 | 1 | 0.07365131 | -4.999305e-05 | 1.195931e-09 | 0.004670751 | 3.093368e-09 | 0.0007743926 |  | -9.727478e-05
2020-10-23 09:06 | 336629.2842 | 336619.1856 | 2 | 1 | 0.07360077 | -4.999735e-05 | 1.195931e-09 | 0.004674918 | 3.093368e-09 | 0.0007746994 |  | -2.479553e-05
2020-10-23 09:11 | 336929.2859 | 336919.1873 | 2 | 1 | 0.07361889 | -4.99977e-05 | 1.195931e-09 | 0.004679084 | 3.093368e-09 | 0.0007750063 |  | 5.435944e-05
2020-10-23 09:16 | 337229.29 | 337219.1914 | 2 | 1 | 0.07365894 | -4.999514e-05 | 1.195931e-09 | 0.00468325 | 3.093368e-09 | 0.000775313 |  | 4.863739e-05
2020-10-23 09:21 | 337529.2926 | 337519.194 | 2 | 1 | 0.07362175 | -4.997989e-05 | 1.195931e-09 | 0.004687416 | 3.093368e-09 | 0.0007756197 |  | 6.67572e-06
2020-10-23 09:26 | 337829.2988 | 337819.2002 | 2 | 1 | 0.07358742 | -4.999712e-05 | 1.195931e-09 | 0.004691583 | 3.093368e-09 | 0.0007759264 |  | 2.098083e-05
2020-10-23 09:31 | 338129.3039 | 338119.2053 | 2 | 1 | 0.07361317 | -5.00012e-05 | 1.195931e-09 | 0.004695749 | 3.093368e-09 | 0.000776233 |  | 0.0001029968
2020-10-23 09:36 | 338429.3102 | 338419.2116 | 2 | 1 | 0.07360268 | -4.998979e-05 | 1.195931e-09 | 0.004699915 | 3.093368e-09 | 0.0007765397 |  | 4.863739e-05
2020-10-23 09:41 | 338729.3137 | 338719.2151 | 2 | 1 | 0.07364941 | -4.999223e-05 | 1.195931e-09 | 0.004704081 | 3.093368e-09 | 0.0007768463 |  | -6.67572e-06
2020-10-23 09:46 | 339029.3164 | 339019.2178 | 2 | 1 | 0.07357121 | -4.999386e-05 | 1.195931e-09 | 0.004708248 | 3.093368e-09 | 0.0007771528 |  | 1.907349e-05
2020-10-23 09:51 | 339329.3197 | 339319.2211 | 2 | 1 | 0.07362556 | -4.999677e-05 | 1.195931e-09 | 0.004712414 | 3.093368e-09 | 0.0007774594 |  | 2.95639e-05
2020-10-23 09:56 | 339629.3231 | 339619.2245 | 2 | 1 | 0.07359219 | -4.998758e-05 | 1.195931e-09 | 0.00471658 | 3.093368e-09 | 0.0007777658 |  | 0
2020-10-23 10:01 | 339929.3246 | 339919.226 | 2 | 1 | 0.07356834 | -4.99991e-05 | 1.195931e-09 | 0.004720747 | 3.093368e-09 | 0.0007780723 |  | 3.71933e-05
2020-10-23 10:06 | 340229.3305 | 340219.2319 | 2 | 1 | 0.07352066 | -4.998618e-05 | 1.195931e-09 | 0.004724913 | 3.093368e-09 | 0.0007783787 |  | -2.765656e-05
2020-10-23 10:11 | 340529.3363 | 340519.2377 | 2 | 1 | 0.07354164 | -4.999386e-05 | 1.195931e-09 | 0.004729079 | 3.093368e-09 | 0.000778685 |  | 2.002716e-05
2020-10-23 10:16 | 340829.3371 | 340819.2385 | 2 | 1 | 0.07351685 | -5.002168e-05 | 1.195931e-09 | 0.004733245 | 3.093368e-09 | 0.0007789914 |  | -3.71933e-05
2020-10-23 10:21 | 341129.3405 | 341119.2419 | 2 | 1 | 0.07348633 | -4.999607e-05 | 1.195931e-09 | 0.004737412 | 3.093368e-09 | 0.0007792977 |  | -1.049042e-05
2020-10-23 10:26 | 341429.3469 | 341419.2483 | 2 | 1 | 0.07349968 | -5.002425e-05 | 1.195931e-09 | 0.004741578 | 3.093368e-09 | 0.000779604 |  | 1.621246e-05
2020-10-23 10:31 | 341729.3517 | 341719.2531 | 2 | 1 | 0.0734787 | -4.99913e-05 | 1.195931e-09 | 0.004745744 | 3.093368e-09 | 0.0007799102 |  | -8.583069e-06
2020-10-23 10:36 | 342029.3553 | 342019.2567 | 2 | 1 | 0.07348442 | -5.000248e-05 | 1.195931e-09 | 0.00474991 | 3.093368e-09 | 0.0007802164 |  | 1.049042e-05
2020-10-23 10:41 | 342329.3554 | 342319.2568 | 2 | 1 | 0.07343006 | -4.999957e-05 | 1.195931e-09 | 0.004754077 | 3.093368e-09 | 0.0007805225 |  | -1.716614e-05
2020-10-23 10:46 | 342629.3581 | 342619.2595 | 2 | 1 | 0.07346535 | -5.00204e-05 | 1.195931e-09 | 0.004758243 | 3.093368e-09 | 0.0007808286 |  | 8.583069e-06
2020-10-23 10:51 | 342929.3645 | 342919.2659 | 2 | 1 | 0.07347584 | -4.999293e-05 | 1.195931e-09 | 0.004762409 | 3.093368e-09 | 0.0007811347 |  | 2.098083e-05
2020-10-23 10:56 | 343229.3671 | 343219.2685 | 2 | 1 | 0.07341576 | -5.00147e-05 | 1.195931e-09 | 0.004766576 | 3.093368e-09 | 0.0007814408 |  | 1.525879e-05
2020-10-23 11:01 | 343529.372 | 343519.2734 | 2 | 1 | 0.07342625 | -4.999642e-05 | 1.195931e-09 | 0.004770742 | 3.093368e-09 | 0.0007817468 |  | -2.384186e-05
2020-10-23 11:06 | 343829.3779 | 343819.2793 | 2 | 1 | 0.07344437 | -5.001691e-05 | 1.195931e-09 | 0.004774908 | 3.093368e-09 | 0.0007820527 |  | -1.049042e-05
2020-10-23 11:11 | 344129.3851 | 344119.2865 | 2 | 1 | 0.07338619 | -5.001272e-05 | 1.195931e-09 | 0.004779074 | 3.093368e-09 | 0.0007823586 |  | -2.861023e-05
2020-10-23 11:16 | 344429.3884 | 344419.2898 | 2 | 1 | 0.07338333 | -4.998944e-05 | 1.195931e-09 | 0.004783241 | 3.093368e-09 | 0.0007826645 |  | 5.340576e-05
2020-10-23 11:21 | 344729.3942 | 344719.2956 | 2 | 1 | 0.07341099 | -4.999305e-05 | 1.195931e-09 | 0.004787407 | 3.093368e-09 | 0.0007829703 |  | 7.629395e-05
2020-10-23 11:26 | 345029.3991 | 345019.3005 | 2 | 1 | 0.07342815 | -4.999223e-05 | 1.195931e-09 | 0.004791574 | 3.093368e-09 | 0.0007832761 |  | 2.861023e-06
2020-10-23 11:31 | 345329.4017 | 345319.3031 | 2 | 1 | 0.07339191 | -4.999083e-05 | 1.195931e-09 | 0.00479574 | 3.093368e-09 | 0.0007835819 |  | 1.907349e-05
2020-10-23 11:36 | 345629.4073 | 345619.3087 | 2 | 1 | 0.07346344 | -4.999002e-05 | 1.195931e-09 | 0.004799906 | 3.093368e-09 | 0.0007838876 |  | 2.574921e-05
2020-10-23 11:41 | 345929.4096 | 345919.311 | 2 | 1 | 0.07334137 | -4.99927e-05 | 1.195931e-09 | 0.004804072 | 3.093368e-09 | 0.0007841932 |  | -4.768372e-06
2020-10-23 11:46 | 346229.4149 | 346219.3163 | 2 | 1 | 0.07340431 | -4.999049e-05 | 1.195931e-09 | 0.004808239 | 3.093368e-09 | 0.0007844989 |  | 1.907349e-05
2020-10-23 11:51 | 346529.4165 | 346519.3179 | 2 | 1 | 0.0733099 | -4.999107e-05 | 1.195931e-09 | 0.004812405 | 3.093368e-09 | 0.0007848044 |  | 3.71933e-05
2020-10-23 11:56 | 346829.4198 | 346819.3212 | 2 | 1 | 0.07336521 | -4.99892e-05 | 1.195931e-09 | 0.004816571 | 3.093368e-09 | 0.00078511 |  | -4.005432e-05
2020-10-23 12:01 | 347129.4248 | 347119.3262 | 2 | 1 | 0.07333279 | -4.999817e-05 | 1.195931e-09 | 0.004820738 | 3.093368e-09 | 0.0007854155 |  | 3.147125e-05
2020-10-23 12:06 | 347429.4273 | 347419.3287 | 2 | 1 | 0.0732851 | -4.998245e-05 | 1.195931e-09 | 0.004824904 | 3.093368e-09 | 0.0007857209 |  | 8.487701e-05
2020-10-23 12:11 | 347729.4289 | 347719.3303 | 2 | 1 | 0.07323456 | -4.999968e-05 | 1.195931e-09 | 0.00482907 | 3.093368e-09 | 0.0007860262 |  | -1.525879e-05
2020-10-23 12:16 | 348029.435 | 348019.3364 | 2 | 1 | 0.07325935 | -4.99771e-05 | 1.195931e-09 | 0.004833236 | 3.093368e-09 | 0.0007863315 |  | -3.814697e-06
2020-10-23 12:21 | 348329.4364 | 348319.3378 | 2 | 1 | 0.07325554 | -4.998618e-05 | 1.195931e-09 | 0.004837403 | 3.093368e-09 | 0.0007866367 |  | 2.765656e-05
2020-10-23 12:26 | 348629.4416 | 348619.343 | 2 | 1 | 0.07325172 | -5.001249e-05 | 1.195931e-09 | 0.004841569 | 3.093368e-09 | 0.0007869419 |  | -3.71933e-05
2020-10-23 12:31 | 348929.4457 | 348919.3471 | 2 | 1 | 0.07321167 | -4.999293e-05 | 1.195931e-09 | 0.004845735 | 3.093368e-09 | 0.000787247 |  | -5.912781e-05
2020-10-23 12:36 | 349229.4481 | 349219.3495 | 2 | 1 | 0.07325935 | -4.998758e-05 | 1.195931e-09 | 0.004849901 | 3.093368e-09 | 0.000787552 |  | 5.054474e-05
2020-10-23 12:41 | 349529.4481 | 349519.3495 | 2 | 1 | 0.07320499 | -5.001551e-05 | 1.195931e-09 | 0.004854068 | 3.093368e-09 | 0.000787857 |  | 4.005432e-05
2020-10-23 12:46 | 349829.4532 | 349819.3546 | 2 | 1 | 0.07308292 | -4.999107e-05 | 1.195931e-09 | 0.004858234 | 3.093368e-09 | 0.0007881619 |  | -5.245209e-05
2020-10-23 12:51 | 350129.4598 | 350119.3612 | 2 | 1 | 0.07312489 | -4.998758e-05 | 1.195931e-09 | 0.0048624 | 3.093368e-09 | 0.0007884665 |  | -1.716614e-05
2020-10-23 12:56 | 350429.4659 | 350419.3673 | 2 | 1 | 0.07315922 | -5.000026e-05 | 1.195931e-09 | 0.004866567 | 3.093368e-09 | 0.0007887712 |  | 6.580353e-05
2020-10-23 13:01 | 350729.4673 | 350719.3687 | 2 | 1 | 0.07307911 | -4.998338e-05 | 1.195931e-09 | 0.004870733 | 3.093368e-09 | 0.0007890759 |  | -1.430511e-05
2020-10-23 13:06 | 351029.4745 | 351019.3759 | 2 | 1 | 0.07312679 | -4.998152e-05 | 1.195931e-09 | 0.004874899 | 3.093368e-09 | 0.0007893804 |  | -6.484985e-05
2020-10-23 13:11 | 351329.4784 | 351319.3798 | 2 | 1 | 0.0731039 | -4.999177e-05 | 1.195931e-09 | 0.004879065 | 3.093368e-09 | 0.0007896849 |  | -1.716614e-05
2020-10-23 13:16 | 351629.4837 | 351619.3851 | 2 | 1 | 0.07309151 | -4.998944e-05 | 1.195931e-09 | 0.004883232 | 3.093368e-09 | 0.0007899894 |  | -1.239777e-05
2020-10-23 13:21 | 351929.4898 | 351919.3912 | 2 | 1 | 0.07308769 | -5.000667e-05 | 1.195931e-09 | 0.004887398 | 3.093368e-09 | 0.0007902937 |  | -4.005432e-05
2020-10-23 13:26 | 352229.4925 | 352219.3939 | 2 | 1 | 0.07303047 | -5.001214e-05 | 1.195931e-09 | 0.004891564 | 3.093368e-09 | 0.000790598 |  | -6.866455e-05
2020-10-23 13:31 | 352529.4967 | 352519.3981 | 2 | 1 | 0.07302666 | -4.999014e-05 | 1.195931e-09 | 0.004895731 | 3.093368e-09 | 0.0007909023 |  | -1.335144e-05
2020-10-23 13:36 | 352829.5017 | 352819.4031 | 2 | 1 | 0.07295704 | -5.000038e-05 | 1.195931e-09 | 0.004899897 | 3.093368e-09 | 0.0007912065 |  | 2.098083e-05
2020-10-23 13:41 | 353129.5075 | 353119.4089 | 2 | 1 | 0.0730114 | -4.999014e-05 | 1.195931e-09 | 0.004904063 | 3.093368e-09 | 0.0007915107 |  | 1.239777e-05
2020-10-23 13:46 | 353429.5131 | 353419.4145 | 2 | 1 | 0.07302189 | -4.998827e-05 | 1.195931e-09 | 0.00490823 | 3.093368e-09 | 0.0007918148 |  | 8.201599e-05
2020-10-23 13:51 | 353729.5139 | 353719.4153 | 2 | 1 | 0.07290459 | -4.999177e-05 | 1.195931e-09 | 0.004912396 | 3.093368e-09 | 0.0007921187 |  | -9.536743e-06
2020-10-23 13:56 | 354029.5195 | 354019.4209 | 2 | 1 | 0.0728426 | -4.999607e-05 | 1.195931e-09 | 0.004916562 | 3.093368e-09 | 0.0007924223 |  | -5.054474e-05
2020-10-23 14:01 | 354329.5264 | 354319.4278 | 2 | 1 | 0.0728035 | -4.999258e-05 | 1.195931e-09 | 0.004920729 | 3.093368e-09 | 0.0007927259 |  | -4.482269e-05
2020-10-23 14:06 | 354629.5272 | 354619.4286 | 2 | 1 | 0.07281113 | -4.999305e-05 | 1.195931e-09 | 0.004924895 | 3.093368e-09 | 0.0007930294 |  | -7.152557e-05
2020-10-23 14:11 | 354929.529 | 354919.4304 | 2 | 1 | 0.07282639 | -4.998536e-05 | 1.195931e-09 | 0.004929061 | 3.093368e-09 | 0.0007933328 |  | -3.433228e-05
2020-10-23 14:16 | 355229.5291 | 355219.4305 | 2 | 1 | 0.07279301 | -5.000317e-05 | 1.195931e-09 | 0.004933227 | 3.093368e-09 | 0.0007936362 |  | 4.959106e-05
2020-10-23 14:21 | 355529.5331 | 355519.4345 | 2 | 1 | 0.07276058 | -4.999654e-05 | 1.195931e-09 | 0.004937394 | 3.093368e-09 | 0.0007939395 |  | -1.907349e-06
2020-10-23 14:26 | 355829.5342 | 355819.4356 | 2 | 1 | 0.0727911 | -5.001028e-05 | 1.195931e-09 | 0.00494156 | 3.093368e-09 | 0.0007942427 |  | 5.245209e-05
2020-10-23 14:31 | 356129.5368 | 356119.4382 | 2 | 1 | 0.07269192 | -5.000026e-05 | 1.195931e-09 | 0.004945726 | 3.093368e-09 | 0.0007945459 |  | -3.528595e-05
2020-10-23 14:36 | 356429.5368 | 356419.4382 | 2 | 1 | 0.07278156 | -4.999107e-05 | 1.195931e-09 | 0.004949892 | 3.093368e-09 | 0.0007948489 |  | 5.722046e-06
2020-10-23 14:41 | 356729.5371 | 356719.4385 | 2 | 1 | 0.0727129 | -4.998688e-05 | 1.195931e-09 | 0.004954059 | 3.093368e-09 | 0.0007951519 |  | -5.340576e-05
2020-10-23 14:46 | 357029.543 | 357019.4444 | 2 | 1 | 0.07272148 | -4.999642e-05 | 1.195931e-09 | 0.004958225 | 3.093368e-09 | 0.0007954548 |  | -8.583069e-06
2020-10-23 14:51 | 357329.5491 | 357319.4505 | 2 | 1 | 0.07272339 | -4.999083e-05 | 1.195931e-09 | 0.004962391 | 3.093368e-09 | 0.0007957577 |  | 3.814697e-05
2020-10-23 14:56 | 357629.5544 | 357619.4558 | 2 | 1 | 0.07266617 | -4.999072e-05 | 1.195931e-09 | 0.004966557 | 3.093368e-09 | 0.0007960605 |  | 6.008148e-05
2020-10-23 15:01 | 357929.5581 | 357919.4595 | 2 | 1 | 0.07269955 | -4.99913e-05 | 1.195931e-09 | 0.004970724 | 3.093368e-09 | 0.0007963633 |  | -1.049042e-05
2020-10-23 15:06 | 358229.5582 | 358219.4596 | 2 | 1 | 0.07266426 | -4.999735e-05 | 1.195931e-09 | 0.00497489 | 3.093368e-09 | 0.000796666 |  | 8.583069e-06
2020-10-23 15:11 | 358529.5634 | 358519.4648 | 2 | 1 | 0.07260704 | -5.000085e-05 | 1.195931e-09 | 0.004979056 | 3.093368e-09 | 0.0007969686 |  | 5.722046e-06
2020-10-23 15:16 | 358829.57 | 358819.4714 | 2 | 1 | 0.07263947 | -4.9992e-05 | 1.195931e-09 | 0.004983223 | 3.093368e-09 | 0.0007972711 |  | 4.196167e-05
2020-10-23 15:21 | 359129.5732 | 359119.4746 | 2 | 1 | 0.07262802 | -5.000248e-05 | 1.195931e-09 | 0.004987389 | 3.093368e-09 | 0.0007975736 |  | -3.433228e-05
2020-10-23 15:26 | 359429.5766 | 359419.478 | 2 | 1 | 0.07259464 | -4.999014e-05 | 1.195931e-09 | 0.004991555 | 3.093368e-09 | 0.000797876 |  | 4.768372e-06
2020-10-23 15:31 | 359729.5821 | 359719.4835 | 2 | 1 | 0.07256985 | -4.998758e-05 | 1.195931e-09 | 0.004995721 | 3.093368e-09 | 0.0007981784 |  | 2.670288e-05
2020-10-23 15:36 | 360029.5854 | 360019.4868 | 2 | 1 | 0.07254601 | -4.999328e-05 | 1.195931e-09 | 0.004999888 | 3.093368e-09 | 0.0007984806 |  | 2.098083e-05
2020-10-23 15:41 | 360329.5883 | 360319.4897 | 2 | 1 | 0.0725174 | -4.999386e-05 | 1.195931e-09 | 0.005004054 | 3.093368e-09 | 0.0007987828 |  | 2.098083e-05
2020-10-23 15:46 | 360629.5906 | 360619.492 | 2 | 1 | 0.07249165 | -4.999014e-05 | 1.195931e-09 | 0.00500822 | 3.093368e-09 | 0.0007990849 |  | -1.239777e-05
2020-10-23 15:51 | 360929.5949 | 360919.4963 | 2 | 1 | 0.07250214 | -5.000387e-05 | 1.195931e-09 | 0.005012386 | 3.093368e-09 | 0.0007993869 |  | -8.773804e-05
2020-10-23 15:56 | 361229.5999 | 361219.5013 | 2 | 1 | 0.07244778 | -4.9992e-05 | 1.195931e-09 | 0.005016553 | 3.093368e-09 | 0.0007996889 |  | -1.907349e-06
2020-10-23 16:01 | 361529.6072 | 361519.5086 | 2 | 1 | 0.0724287 | -4.998909e-05 | 1.195931e-09 | 0.005020719 | 3.093368e-09 | 0.0007999908 |  | -2.479553e-05
2020-10-23 16:06 | 361829.6097 | 361819.5111 | 2 | 1 | 0.07241821 | -4.999165e-05 | 1.195931e-09 | 0.005024885 | 3.093368e-09 | 0.0008002925 |  | -1.525879e-05
2020-10-23 16:11 | 362129.6163 | 362119.5177 | 2 | 1 | 0.07239723 | -5.000026e-05 | 1.195931e-09 | 0.005029052 | 3.093368e-09 | 0.0008005943 |  | 1.239777e-05
2020-10-23 16:16 | 362429.622 | 362419.5234 | 2 | 1 | 0.07236767 | -4.998827e-05 | 1.195931e-09 | 0.005033218 | 3.093368e-09 | 0.0008008959 |  | -1.144409e-05
2020-10-23 16:21 | 362729.6285 | 362719.5299 | 2 | 1 | 0.07237434 | -4.998688e-05 | 1.195931e-09 | 0.005037384 | 3.093368e-09 | 0.0008011974 |  | -1.716614e-05
2020-10-23 16:26 | 363029.6327 | 363019.5341 | 2 | 1 | 0.07229614 | -4.999072e-05 | 1.195931e-09 | 0.00504155 | 3.093368e-09 | 0.0008014989 |  | -2.098083e-05
2020-10-23 16:31 | 363329.6338 | 363319.5352 | 2 | 1 | 0.07235527 | -4.999328e-05 | 1.195931e-09 | 0.005045717 | 3.093368e-09 | 0.0008018003 |  | -6.103515625e-05
2020-10-23 16:36 | 363629.6408 | 363619.5422 | 2 | 1 | 0.07235241 | -4.999386e-05 | 1.195931e-09 | 0.005049883 | 3.093368e-09 | 0.0008021016 |  | 1.049042e-05
2020-10-23 16:41 | 363929.6413 | 363919.5427 | 2 | 1 | 0.07232189 | -4.999223e-05 | 1.195931e-09 | 0.005054049 | 3.093368e-09 | 0.0008024029 |  | 3.147125e-05
2020-10-23 16:46 | 364229.6433 | 364219.5447 | 2 | 1 | 0.07227516 | -4.999619e-05 | 1.195931e-09 | 0.005058215 | 3.093368e-09 | 0.000802704 |  | 2.384186e-05
2020-10-23 16:51 | 364529.6452 | 364519.5466 | 2 | 1 | 0.07224941 | -4.999491e-05 | 1.195931e-09 | 0.005062382 | 3.093368e-09 | 0.0008030051 |  | -4.196167e-05
2020-10-23 16:56 | 364829.6502 | 364819.5516 | 2 | 1 | 0.07221985 | -4.998758e-05 | 1.195931e-09 | 0.005066548 | 3.093368e-09 | 0.0008033061 |  | 1.716614e-05
2020-10-23 17:01 | 365129.6513 | 365119.5527 | 2 | 1 | 0.07221603 | -5.000923e-05 | 1.195931e-09 | 0.005070714 | 3.093368e-09 | 0.0008036071 |  | 2.765656e-05
2020-10-23 17:06 | 365429.6576 | 365419.559 | 2 | 1 | 0.07221031 | -4.999584e-05 | 1.195931e-09 | 0.005074881 | 3.093368e-09 | 0.0008039079 |  | -1.144409e-05
2020-10-23 17:11 | 365729.6619 | 365719.5633 | 2 | 1 | 0.07223892 | -4.99977e-05 | 1.195931e-09 | 0.005079047 | 3.093368e-09 | 0.0008042087 |  | 4.005432e-05
2020-10-23 17:16 | 366029.6628 | 366019.5642 | 2 | 1 | 0.07213593 | -4.999514e-05 | 1.195931e-09 | 0.005083213 | 3.093368e-09 | 0.0008045094 |  | 2.288818e-05
2020-10-23 17:21 | 366329.6653 | 366319.5667 | 2 | 1 | 0.0721302 | -4.999992e-05 | 1.195931e-09 | 0.005087379 | 3.093368e-09 | 0.0008048101 |  | 8.583069e-06
2020-10-23 17:26 | 366629.6654 | 366619.5668 | 2 | 1 | 0.07210732 | -5.000702e-05 | 1.195931e-09 | 0.005091546 | 3.093368e-09 | 0.0008051107 |  | -4.768372e-06
2020-10-23 17:31 | 366929.6664 | 366919.5678 | 2 | 1 | 0.07215977 | -4.999479e-05 | 1.195931e-09 | 0.005095712 | 3.093368e-09 | 0.0008054111 |  | -2.861023e-06
2020-10-23 17:36 | 367229.6721 | 367219.5735 | 2 | 1 | 0.07209396 | -5.001912e-05 | 1.195931e-09 | 0.005099878 | 3.093368e-09 | 0.0008057115 |  | 7.820129e-05
2020-10-23 17:41 | 367529.6769 | 367519.5783 | 2 | 1 | 0.07205391 | -4.999875e-05 | 1.195931e-09 | 0.005104044 | 3.093368e-09 | 0.0008060118 |  | 4.577637e-05
2020-10-23 17:46 | 367829.6796 | 367819.581 | 2 | 1 | 0.07199574 | -5.000189e-05 | 1.195931e-09 | 0.005108211 | 3.093368e-09 | 0.0008063121 |  | 7.152557e-05
2020-10-23 17:51 | 368129.6822 | 368119.5836 | 2 | 1 | 0.07206917 | -4.999002e-05 | 1.195931e-09 | 0.005112377 | 3.093368e-09 | 0.0008066122 |  | -3.814697e-06
2020-10-23 17:56 | 368429.6827 | 368419.5841 | 2 | 1 | 0.0720253 | -5.000446e-05 | 1.195931e-09 | 0.005116543 | 3.093368e-09 | 0.0008069123 |  | -1.239777e-05
2020-10-23 18:01 | 368729.6831 | 368719.5845 | 2 | 1 | 0.07203484 | -4.999398e-05 | 1.195931e-09 | 0.00512071 | 3.093368e-09 | 0.0008072123 |  | -2.861023e-05
2020-10-23 18:06 | 369029.6888 | 369019.5902 | 2 | 1 | 0.07197666 | -4.999258e-05 | 1.195931e-09 | 0.005124876 | 3.093368e-09 | 0.0008075121 |  | 6.389618e-05
2020-10-23 18:11 | 369329.6939 | 369319.5953 | 2 | 1 | 0.07194519 | -4.999421e-05 | 1.195931e-09 | 0.005129042 | 3.093368e-09 | 0.000807812 |  | 8.583069e-06
2020-10-23 18:16 | 369629.6988 | 369619.6002 | 2 | 1 | 0.07193851 | -4.999607e-05 | 1.195931e-09 | 0.005133208 | 3.093368e-09 | 0.0008081117 |  | 6.67572e-06
2020-10-23 18:21 | 369929.7042 | 369919.6056 | 2 | 1 | 0.07186222 | -4.999328e-05 | 1.195931e-09 | 0.005137375 | 3.093368e-09 | 0.0008084114 |  | -1.239777e-05
2020-10-23 18:26 | 370229.7079 | 370219.6093 | 2 | 1 | 0.07187557 | -4.999223e-05 | 1.195931e-09 | 0.005141541 | 3.093368e-09 | 0.0008087109 |  | -9.059906e-05
2020-10-23 18:31 | 370529.7145 | 370519.6159 | 2 | 1 | 0.07185841 | -4.999619e-05 | 1.195931e-09 | 0.005145707 | 3.093368e-09 | 0.0008090104 |  | -3.814697e-05
2020-10-23 18:36 | 370829.7154 | 370819.6168 | 2 | 1 | 0.07180977 | -4.999235e-05 | 1.195931e-09 | 0.005149873 | 3.093368e-09 | 0.0008093097 |  | 6.67572e-06
2020-10-23 18:41 | 371129.7202 | 371119.6216 | 2 | 1 | 0.07178688 | -4.998501e-05 | 1.195931e-09 | 0.00515404 | 3.093368e-09 | 0.000809609 |  | -2.098083e-05
2020-10-23 18:46 | 371429.7205 | 371419.6219 | 2 | 1 | 0.07183743 | -4.99991e-05 | 1.195931e-09 | 0.005158206 | 3.093368e-09 | 0.0008099081 |  | 1.335144e-05
2020-10-23 18:51 | 371729.7238 | 371719.6252 | 2 | 1 | 0.07171154 | -4.999305e-05 | 1.195931e-09 | 0.005162372 | 3.093368e-09 | 0.0008102072 |  | -1.907349e-06
2020-10-23 18:56 | 372029.7247 | 372019.6261 | 2 | 1 | 0.07174873 | -4.998781e-05 | 1.195931e-09 | 0.005166539 | 3.093368e-09 | 0.0008105062 |  | 3.814697e-05
2020-10-23 19:01 | 372329.7264 | 372319.6278 | 2 | 1 | 0.0717392 | -4.99977e-05 | 1.195931e-09 | 0.005170705 | 3.093368e-09 | 0.0008108051 |  | -4.005432e-05
2020-10-23 19:06 | 372629.7304 | 372619.6318 | 2 | 1 | 0.07170105 | -5.000224e-05 | 1.195931e-09 | 0.005174871 | 3.093368e-09 | 0.0008111039 |  | -9.822845e-05
2020-10-23 19:11 | 372929.7306 | 372919.632 | 2 | 1 | 0.07166958 | -5.000061e-05 | 1.195931e-09 | 0.005179037 | 3.093368e-09 | 0.0008114026 |  | 1.049042e-05
2020-10-23 19:16 | 373229.7323 | 373219.6337 | 2 | 1 | 0.07165051 | -5.001982e-05 | 1.195931e-09 | 0.005183204 | 3.093368e-09 | 0.0008117012 |  | -5.245209e-05
2020-10-23 19:21 | 373529.7331 | 373519.6345 | 2 | 1 | 0.0716877 | -5.001726e-05 | 1.195931e-09 | 0.00518737 | 3.093368e-09 | 0.0008119997 |  | 4.768372e-06
2020-10-23 19:26 | 373829.7359 | 373819.6373 | 2 | 1 | 0.07162094 | -4.999491e-05 | 1.195931e-09 | 0.005191536 | 3.093368e-09 | 0.0008122982 |  | 6.103515625e-05
2020-10-23 19:31 | 374129.7432 | 374119.6446 | 2 | 1 | 0.07161617 | -4.998874e-05 | 1.195931e-09 | 0.005195702 | 3.093368e-09 | 0.0008125965 |  | 6.67572e-06
2020-10-23 19:36 | 374429.7432 | 374419.6446 | 2 | 1 | 0.07155514 | -5.000248e-05 | 1.195931e-09 | 0.005199869 | 3.093368e-09 | 0.0008128947 |  | 0
2020-10-23 19:41 | 374729.7488 | 374719.6502 | 2 | 1 | 0.07154465 | -5.000096e-05 | 1.195931e-09 | 0.005204035 | 3.093368e-09 | 0.0008131928 |  | 5.912781e-05
2020-10-23 19:46 | 375029.749 | 375019.6504 | 2 | 1 | 0.07151413 | -4.998746e-05 | 1.195931e-09 | 0.005208201 | 3.093368e-09 | 0.0008134908 |  | -4.577637e-05
2020-10-23 19:51 | 375329.749 | 375319.6504 | 2 | 1 | 0.07156849 | -4.998478e-05 | 1.195931e-09 | 0.005212368 | 3.093368e-09 | 0.0008137887 |  | 9.632111e-05
2020-10-23 19:56 | 375629.7527 | 375619.6541 | 2 | 1 | 0.07141876 | -4.999223e-05 | 1.195931e-09 | 0.005216534 | 3.093368e-09 | 0.0008140866 |  | -3.528595e-05
2020-10-23 20:01 | 375929.7559 | 375919.6573 | 2 | 1 | 0.0714674 | -4.998955e-05 | 1.195931e-09 | 0.0052207 | 3.093368e-09 | 0.0008143843 |  | -6.389618e-05
2020-10-23 20:06 | 376229.7594 | 376219.6608 | 2 | 1 | 0.07139206 | -5.00133e-05 | 1.195931e-09 | 0.005224866 | 3.093368e-09 | 0.0008146819 |  | 1.049042e-05
2020-10-23 20:11 | 376529.7631 | 376519.6645 | 2 | 1 | 0.07139397 | -4.999037e-05 | 1.195931e-09 | 0.005229033 | 3.093368e-09 | 0.0008149794 |  | -3.33786e-05
2020-10-23 20:16 | 376829.7682 | 376819.6696 | 2 | 1 | 0.07142067 | -4.999142e-05 | 1.195931e-09 | 0.005233199 | 3.093368e-09 | 0.0008152768 |  | 1.907349e-06
2020-10-23 20:21 | 377129.7709 | 377119.6723 | 2 | 1 | 0.07135963 | -5.002017e-05 | 1.195931e-09 | 0.005237365 | 3.093368e-09 | 0.0008155741 |  | 3.814697e-05
2020-10-23 20:26 | 377429.775 | 377419.6764 | 2 | 1 | 0.07134533 | -5.001237e-05 | 1.195931e-09 | 0.005241531 | 3.093368e-09 | 0.0008158713 |  | -4.863739e-05
2020-10-23 20:31 | 377729.7791 | 377719.6805 | 2 | 1 | 0.07128239 | -5.002285e-05 | 1.195931e-09 | 0.005245698 | 3.093368e-09 | 0.0008161684 |  | 3.33786e-05
2020-10-23 20:36 | 378029.7849 | 378019.6863 | 2 | 1 | 0.07134056 | -5.00012e-05 | 1.195931e-09 | 0.005249864 | 3.093368e-09 | 0.0008164654 |  | 5.435944e-05
2020-10-23 20:41 | 378329.7868 | 378319.6882 | 2 | 1 | 0.07124233 | -4.999002e-05 | 1.195931e-09 | 0.00525403 | 3.093368e-09 | 0.0008167622 |  | 1.335144e-05
2020-10-23 20:46 | 378629.7884 | 378619.6898 | 2 | 1 | 0.0711937 | -4.998653e-05 | 1.195931e-09 | 0.005258196 | 3.093368e-09 | 0.0008170589 |  | -6.961823e-05
2020-10-23 20:51 | 378929.7916 | 378919.693 | 2 | 1 | 0.07118797 | -4.999607e-05 | 1.195931e-09 | 0.005262363 | 3.093368e-09 | 0.0008173555 |  | 3.147125e-05
2020-10-23 20:56 | 379229.792 | 379219.6934 | 2 | 1 | 0.07112217 | -4.9992e-05 | 1.195931e-09 | 0.005266529 | 3.093368e-09 | 0.000817652 |  | 4.863739e-05
2020-10-23 21:01 | 379529.7933 | 379519.6947 | 2 | 1 | 0.07115173 | -4.998059e-05 | 1.195931e-09 | 0.005270695 | 3.093368e-09 | 0.0008179484 |  | -4.005432e-05
2020-10-23 21:06 | 379829.796 | 379819.6974 | 2 | 1 | 0.07113266 | -4.999037e-05 | 1.195931e-09 | 0.005274862 | 3.093368e-09 | 0.0008182447 |  | 6.580353e-05
2020-10-23 21:11 | 380129.7985 | 380119.6999 | 2 | 1 | 0.07103157 | -5.000213e-05 | 1.195931e-09 | 0.005279028 | 3.093368e-09 | 0.0008185409 |  | 8.869171e-05
2020-10-23 21:16 | 380429.7997 | 380419.7011 | 2 | 1 | 0.07102394 | -4.999642e-05 | 1.195931e-09 | 0.005283194 | 3.093368e-09 | 0.0008188369 |  | -6.961823e-05
2020-10-23 21:21 | 380729.8012 | 380719.7026 | 2 | 1 | 0.07098293 | -5.000224e-05 | 1.195931e-09 | 0.00528736 | 3.093368e-09 | 0.0008191328 |  | 3.528595e-05
2020-10-23 21:26 | 381029.8061 | 381019.7075 | 2 | 1 | 0.07092667 | -5.000283e-05 | 1.195931e-09 | 0.005291527 | 3.093368e-09 | 0.0008194286 |  | -5.722046e-05
2020-10-23 21:31 | 381329.8089 | 381319.7103 | 2 | 1 | 0.07094288 | -4.999433e-05 | 1.195931e-09 | 0.005295693 | 3.093368e-09 | 0.0008197243 |  | 1.621246e-05
2020-10-23 21:36 | 381629.8121 | 381619.7135 | 2 | 1 | 0.07087803 | -5.00168e-05 | 1.195931e-09 | 0.005299859 | 3.093368e-09 | 0.0008200198 |  | 4.196167e-05
2020-10-23 21:41 | 381929.817 | 381919.7184 | 2 | 1 | 0.07089043 | -4.99991e-05 | 1.195931e-09 | 0.005304026 | 3.093368e-09 | 0.0008203152 |  | -2.861023e-06
2020-10-23 21:46 | 382229.8188 | 382219.7202 | 2 | 1 | 0.07083797 | -4.999491e-05 | 1.195931e-09 | 0.005308192 | 3.093368e-09 | 0.0008206105 |  | -3.242493e-05
2020-10-23 21:51 | 382529.822 | 382519.7234 | 2 | 1 | 0.07083607 | -4.99991e-05 | 1.195931e-09 | 0.005312358 | 3.093368e-09 | 0.0008209056 |  | 0
2020-10-23 21:56 | 382829.8222 | 382819.7236 | 2 | 1 | 0.07082176 | -4.999747e-05 | 1.195931e-09 | 0.005316525 | 3.093368e-09 | 0.0008212006 |  | 1.335144e-05
2020-10-23 22:01 | 383129.8287 | 383119.7301 | 2 | 1 | 0.07076645 | -4.999782e-05 | 1.195931e-09 | 0.005320691 | 3.093368e-09 | 0.0008214955 |  | -1.621246e-05
2020-10-23 22:06 | 383429.8312 | 383419.7326 | 2 | 1 | 0.07073307 | -4.998874e-05 | 1.195931e-09 | 0.005324857 | 3.093368e-09 | 0.0008217903 |  | -4.386902e-05
2020-10-23 22:11 | 383729.8362 | 383719.7376 | 2 | 1 | 0.07065773 | -5.000166e-05 | 1.195931e-09 | 0.005329024 | 3.093368e-09 | 0.0008220848 |  | -2.479553e-05
2020-10-23 22:16 | 384029.8419 | 384019.7433 | 2 | 1 | 0.07065964 | -5.00048e-05 | 1.195931e-09 | 0.00533319 | 3.093368e-09 | 0.0008223794 |  | 1.049042e-05
2020-10-23 22:21 | 384329.8421 | 384319.7435 | 2 | 1 | 0.07062149 | -4.99991e-05 | 1.195931e-09 | 0.005337356 | 3.093368e-09 | 0.0008226737 |  | 6.961823e-05
2020-10-23 22:26 | 384629.8423 | 384619.7437 | 2 | 1 | 0.07066154 | -4.997535e-05 | 1.195931e-09 | 0.005341522 | 3.093368e-09 | 0.0008229679 |  | -3.623962e-05
2020-10-23 22:31 | 384929.8455 | 384919.7469 | 2 | 1 | 0.070611 | -4.999968e-05 | 1.195931e-09 | 0.005345689 | 3.093368e-09 | 0.000823262 |  | 9.536743e-06
2020-10-23 22:36 | 385229.8505 | 385219.7519 | 2 | 1 | 0.0705204 | -5.000154e-05 | 1.195931e-09 | 0.005349855 | 3.093368e-09 | 0.0008235559 |  | 3.814697e-05
2020-10-23 22:41 | 385529.8515 | 385519.7529 | 2 | 1 | 0.07048893 | -4.998187e-05 | 1.195931e-09 | 0.005354021 | 3.093368e-09 | 0.0008238497 |  | 4.673004e-05
2020-10-23 22:46 | 385829.8517 | 385819.7531 | 2 | 1 | 0.07047462 | -5.000085e-05 | 1.195931e-09 | 0.005358187 | 3.093368e-09 | 0.0008241433 |  | -6.67572e-06
2020-10-23 22:51 | 386129.8565 | 386119.7579 | 2 | 1 | 0.07043648 | -4.999689e-05 | 1.195931e-09 | 0.005362354 | 3.093368e-09 | 0.0008244368 |  | 7.43866e-05
2020-10-23 22:56 | 386429.8615 | 386419.7629 | 2 | 1 | 0.07041073 | -4.999747e-05 | 1.195931e-09 | 0.00536652 | 3.093368e-09 | 0.0008247301 |  | 6.67572e-06
2020-10-23 23:01 | 386729.8639 | 386719.7653 | 2 | 1 | 0.07033157 | -4.998816e-05 | 1.195931e-09 | 0.005370686 | 3.093368e-09 | 0.0008250233 |  | 3.147125e-05
2020-10-23 23:06 | 387029.868 | 387019.7694 | 2 | 1 | 0.07035637 | -5.000387e-05 | 1.195931e-09 | 0.005374853 | 3.093368e-09 | 0.0008253163 |  | 1.049042e-05
2020-10-23 23:11 | 387329.8698 | 387319.7712 | 2 | 1 | 0.07027626 | -4.999235e-05 | 1.195931e-09 | 0.005379019 | 3.093368e-09 | 0.0008256092 |  | 6.67572e-05
2020-10-23 23:16 | 387629.8731 | 387619.7745 | 2 | 1 | 0.07021523 | -4.999584e-05 | 1.195931e-09 | 0.005383185 | 3.093368e-09 | 0.0008259019 |  | -1.430511e-05
2020-10-23 23:21 | 387929.879 | 387919.7804 | 2 | 1 | 0.07016563 | -4.999293e-05 | 1.195931e-09 | 0.005387351 | 3.093368e-09 | 0.0008261945 |  | -5.722046e-05
2020-10-23 23:26 | 388229.879 | 388219.7804 | 2 | 1 | 0.07017803 | -4.998758e-05 | 1.195931e-09 | 0.005391518 | 3.093368e-09 | 0.0008264869 |  | 3.433228e-05
2020-10-23 23:31 | 388529.8791 | 388519.7805 | 2 | 1 | 0.07012749 | -4.999735e-05 | 1.195931e-09 | 0.005395684 | 3.093368e-09 | 0.0008267791 |  | -2.765656e-05
2020-10-23 23:36 | 388829.884 | 388819.7854 | 2 | 1 | 0.07014179 | -4.998886e-05 | 1.195931e-09 | 0.00539985 | 3.093368e-09 | 0.0008270711 |  | 2.098083e-05
2020-10-23 23:41 | 389129.8885 | 389119.7899 | 2 | 1 | 0.07003498 | -5.001365e-05 | 1.195931e-09 | 0.005404016 | 3.093368e-09 | 0.0008273631 |  | -2.765656e-05
2020-10-23 23:46 | 389429.8939 | 389419.7953 | 2 | 1 | 0.06999302 | -4.998944e-05 | 1.195931e-09 | 0.005408183 | 3.093368e-09 | 0.0008276548 |  | 2.098083e-05
2020-10-23 23:51 | 389729.9004 | 389719.8018 | 2 | 1 | 0.0699358 | -4.999526e-05 | 1.195931e-09 | 0.005412349 | 3.093368e-09 | 0.0008279464 |  | -1.335144e-05
2020-10-23 23:56 | 390029.9068 | 390019.8082 | 2 | 1 | 0.06995869 | -4.999421e-05 | 1.195931e-09 | 0.005416515 | 3.093368e-09 | 0.0008282379 |  | 1.430511e-05
2020-10-24 00:01 | 390329.9096 | 390319.811 | 2 | 1 | 0.06992149 | -4.99856e-05 | 1.195931e-09 | 0.005420682 | 3.093368e-09 | 0.0008285291 |  | 3.814697e-06
2020-10-24 00:06 | 390629.9161 | 390619.8175 | 2 | 1 | 0.06985188 | -4.998688e-05 | 1.195931e-09 | 0.005424848 | 3.093368e-09 | 0.0008288202 |  | -8.583069e-06
2020-10-24 00:11 | 390929.9211 | 390919.8225 | 2 | 1 | 0.06989574 | -4.999863e-05 | 1.195931e-09 | 0.005429014 | 3.093368e-09 | 0.0008291111 |  | 2.861023e-06
2020-10-24 00:16 | 391229.9212 | 391219.8226 | 2 | 1 | 0.0697422 | -4.998746e-05 | 1.195931e-09 | 0.00543318 | 3.093368e-09 | 0.0008294018 |  | -3.147125e-05
2020-10-24 00:21 | 391529.9251 | 391519.8265 | 2 | 1 | 0.06975269 | -4.9992e-05 | 1.195931e-09 | 0.005437347 | 3.093368e-09 | 0.0008296925 |  | -1.430511e-05
2020-10-24 00:26 | 391829.9322 | 391819.8336 | 2 | 1 | 0.06970692 | -5.001563e-05 | 1.195931e-09 | 0.005441513 | 3.093368e-09 | 0.0008299829 |  | -1.525879e-05
2020-10-24 00:31 | 392129.9384 | 392119.8398 | 2 | 1 | 0.06964493 | -4.998955e-05 | 1.195931e-09 | 0.005445679 | 3.093368e-09 | 0.0008302732 |  | -3.147125e-05
2020-10-24 00:36 | 392429.9405 | 392419.8419 | 2 | 1 | 0.06966209 | -4.998397e-05 | 1.195931e-09 | 0.005449846 | 3.093368e-09 | 0.0008305633 |  | -2.384186e-05
2020-10-24 00:41 | 392729.9428 | 392719.8442 | 2 | 1 | 0.06957436 | -4.99977e-05 | 1.195931e-09 | 0.005454012 | 3.093368e-09 | 0.0008308532 |  | 2.288818e-05
2020-10-24 00:46 | 393029.9484 | 393019.8498 | 2 | 1 | 0.06951046 | -4.99913e-05 | 1.195931e-09 | 0.005458178 | 3.093368e-09 | 0.000831143 |  | 3.33786e-05
2020-10-24 00:51 | 393329.9484 | 393319.8498 | 2 | 1 | 0.06948566 | -4.999107e-05 | 1.195931e-09 | 0.005462344 | 3.093368e-09 | 0.0008314326 |  | 7.343292e-05
2020-10-24 00:56 | 393629.9526 | 393619.854 | 2 | 1 | 0.06947136 | -4.999607e-05 | 1.195931e-09 | 0.005466511 | 3.093368e-09 | 0.000831722 |  | 5.722046e-06
2020-10-24 01:01 | 393929.956 | 393919.8574 | 2 | 1 | 0.06938267 | -4.999002e-05 | 1.195931e-09 | 0.005470677 | 3.093368e-09 | 0.0008320112 |  | 2.95639e-05
2020-10-24 01:06 | 394229.9592 | 394219.8606 | 2 | 1 | 0.06935692 | -5.000632e-05 | 1.195931e-09 | 0.005474844 | 3.093368e-09 | 0.0008323003 |  | 1.144409e-05
2020-10-24 01:11 | 394529.9627 | 394519.8641 | 2 | 1 | 0.06931973 | -4.998536e-05 | 1.195931e-09 | 0.00547901 | 3.093368e-09 | 0.0008325891 |  | 2.765656e-05
2020-10-24 01:16 | 394829.9648 | 394819.8662 | 2 | 1 | 0.06920815 | -4.999328e-05 | 1.195931e-09 | 0.005483176 | 3.093368e-09 | 0.0008328777 |  | 0
2020-10-24 01:21 | 395129.9676 | 395119.869 | 2 | 1 | 0.06920147 | -4.998245e-05 | 1.195931e-09 | 0.005487342 | 3.093368e-09 | 0.0008331661 |  | 2.288818e-05
2020-10-24 01:26 | 395429.9693 | 395419.8707 | 2 | 1 | 0.06915092 | -4.999642e-05 | 1.195931e-09 | 0.005491509 | 3.093368e-09 | 0.0008334543 |  | 2.574921e-05
2020-10-24 01:31 | 395729.9735 | 395719.8749 | 2 | 1 | 0.0690918 | -4.999654e-05 | 1.195931e-09 | 0.005495675 | 3.093368e-09 | 0.0008337422 |  | -4.673004e-05
2020-10-24 01:36 | 396029.9778 | 396019.8792 | 2 | 1 | 0.06902885 | -4.999992e-05 | 1.195931e-09 | 0.005499841 | 3.093368e-09 | 0.00083403 |  | -1.144409e-05
2020-10-24 01:41 | 396329.981 | 396319.8824 | 2 | 1 | 0.06898499 | -5.001912e-05 | 1.195931e-09 | 0.005504007 | 3.093368e-09 | 0.0008343175 |  | 2.384186e-05
2020-10-24 01:46 | 396629.9841 | 396619.8855 | 2 | 1 | 0.06891155 | -5.00133e-05 | 1.195931e-09 | 0.005508174 | 3.093368e-09 | 0.0008346048 |  | -4.768372e-05
2020-10-24 01:51 | 396929.9884 | 396919.8898 | 2 | 1 | 0.06887913 | -5.000725e-05 | 1.195931e-09 | 0.00551234 | 3.093368e-09 | 0.0008348919 |  | -4.673004e-05
2020-10-24 01:56 | 397229.9943 | 397219.8957 | 2 | 1 | 0.0688591 | -5.002157e-05 | 1.195931e-09 | 0.005516506 | 3.093368e-09 | 0.0008351788 |  | 1.716614e-05
2020-10-24 02:01 | 397529.996 | 397519.8974 | 2 | 1 | 0.0687561 | -5.000026e-05 | 1.195931e-09 | 0.005520673 | 3.093368e-09 | 0.0008354654 |  | -3.528595e-05
2020-10-24 02:06 | 397829.9992 | 397819.9006 | 2 | 1 | 0.06874657 | -5.000283e-05 | 1.195931e-09 | 0.005524839 | 3.093368e-09 | 0.0008357519 |  | -8.010864e-05
2020-10-24 02:11 | 398130.0017 | 398119.9031 | 2 | 1 | 0.06864834 | -5.002005e-05 | 1.195931e-09 | 0.005529006 | 3.093368e-09 | 0.0008360383 |  | -1.907349e-06
2020-10-24 02:16 | 398430.0076 | 398419.909 | 2 | 1 | 0.06860638 | -5.000096e-05 | 1.195931e-09 | 0.005533172 | 3.093368e-09 | 0.0008363244 |  | -4.768372e-06
2020-10-24 02:21 | 398730.0085 | 398719.9099 | 2 | 1 | 0.06852627 | -4.997803e-05 | 1.195931e-09 | 0.005537338 | 3.093368e-09 | 0.0008366102 |  | -8.583069e-06
2020-10-24 02:26 | 399030.0108 | 399019.9122 | 2 | 1 | 0.06853867 | -4.999398e-05 | 1.195931e-09 | 0.005541504 | 3.093368e-09 | 0.0008368958 |  | 4.768372e-06
2020-10-24 02:31 | 399330.011 | 399319.9124 | 2 | 1 | 0.06847954 | -4.998688e-05 | 1.195931e-09 | 0.00554567 | 3.093368e-09 | 0.0008371812 |  | -6.580353e-05
2020-10-24 02:36 | 399630.0137 | 399619.9151 | 2 | 1 | 0.06846523 | -4.99892e-05 | 1.195931e-09 | 0.005549837 | 3.093368e-09 | 0.0008374664 |  | 2.861023e-06
2020-10-24 02:41 | 399930.0144 | 399919.9158 | 2 | 1 | 0.06838322 | -4.99927e-05 | 1.195931e-09 | 0.005554003 | 3.093368e-09 | 0.0008377515 |  | -1.430511e-05
2020-10-24 02:46 | 400230.0148 | 400219.9162 | 2 | 1 | 0.06836224 | -5.000469e-05 | 1.195931e-09 | 0.005558169 | 3.093368e-09 | 0.0008380363 |  | -1.525879e-05
2020-10-24 02:51 | 400530.0157 | 400519.9171 | 2 | 1 | 0.06829453 | -4.999654e-05 | 1.195931e-09 | 0.005562336 | 3.093368e-09 | 0.0008383209 |  | 1.239777e-05
2020-10-24 02:56 | 400830.0199 | 400819.9213 | 2 | 1 | 0.0682354 | -4.998851e-05 | 1.195931e-09 | 0.005566502 | 3.093368e-09 | 0.0008386053 |  | -6.67572e-06
2020-10-24 03:01 | 401130.0247 | 401119.9261 | 2 | 1 | 0.06816196 | -4.999747e-05 | 1.195931e-09 | 0.005570668 | 3.093368e-09 | 0.0008388895 |  | -3.433228e-05
2020-10-24 03:06 | 401430.0281 | 401419.9295 | 2 | 1 | 0.06814384 | -4.999642e-05 | 1.195931e-09 | 0.005574835 | 3.093368e-09 | 0.0008391735 |  | 9.536743e-05
2020-10-24 03:11 | 401730.0332 | 401719.9346 | 2 | 1 | 0.06806374 | -4.999607e-05 | 1.195931e-09 | 0.005579001 | 3.093368e-09 | 0.0008394573 |  | -7.152557e-05
2020-10-24 03:16 | 402030.0397 | 402019.9411 | 2 | 1 | 0.06803989 | -4.998629e-05 | 1.195931e-09 | 0.005583168 | 3.093368e-09 | 0.0008397409 |  | 2.765656e-05
2020-10-24 03:21 | 402330.0418 | 402319.9432 | 2 | 1 | 0.06801319 | -4.998792e-05 | 1.195931e-09 | 0.005587334 | 3.093368e-09 | 0.0008400241 |  | -1.430511e-05
2020-10-24 03:26 | 402630.0427 | 402619.9441 | 2 | 1 | 0.06789112 | -4.99927e-05 | 1.195931e-09 | 0.0055915 | 3.093368e-09 | 0.0008403073 |  | -6.484985e-05
2020-10-24 03:31 | 402930.0463 | 402919.9477 | 2 | 1 | 0.06785297 | -5.000085e-05 | 1.195931e-09 | 0.005595666 | 3.093368e-09 | 0.0008405902 |  | -4.577637e-05
2020-10-24 03:36 | 403230.0527 | 403219.9541 | 2 | 1 | 0.06780434 | -5.000294e-05 | 1.195931e-09 | 0.005599833 | 3.093368e-09 | 0.0008408729 |  | -1.716614e-05
2020-10-24 03:41 | 403530.0548 | 403519.9562 | 2 | 1 | 0.06779385 | -5.00076e-05 | 1.195931e-09 | 0.005603999 | 3.093368e-09 | 0.0008411554 |  | -5.722046e-06
2020-10-24 03:46 | 403830.0622 | 403819.9636 | 2 | 1 | 0.06770325 | -5.001528e-05 | 1.195931e-09 | 0.005608165 | 3.093368e-09 | 0.0008414377 |  | 1.907349e-05
2020-10-24 03:51 | 404130.0653 | 404119.9667 | 2 | 1 | 0.0676403 | -4.999968e-05 | 1.195931e-09 | 0.005612332 | 3.093368e-09 | 0.0008417197 |  | -7.152557e-05
2020-10-24 03:56 | 404430.0663 | 404419.9677 | 2 | 1 | 0.06757069 | -4.999491e-05 | 1.195931e-09 | 0.005616498 | 3.093368e-09 | 0.0008420015 |  | -2.574921e-05
2020-10-24 04:01 | 404730.0711 | 404719.9725 | 2 | 1 | 0.06755257 | -4.999177e-05 | 1.195931e-09 | 0.005620664 | 3.093368e-09 | 0.0008422831 |  | -8.583069e-06
2020-10-24 04:06 | 405030.0776 | 405019.979 | 2 | 1 | 0.06747818 | -4.998816e-05 | 1.195931e-09 | 0.005624831 | 3.093368e-09 | 0.0008425644 |  | -4.673004e-05
2020-10-24 04:11 | 405330.0832 | 405319.9846 | 2 | 1 | 0.06742764 | -4.999433e-05 | 1.195931e-09 | 0.005628997 | 3.093368e-09 | 0.0008428456 |  | -5.722046e-06
2020-10-24 04:16 | 405630.0876 | 405619.989 | 2 | 1 | 0.06736088 | -5.000085e-05 | 1.195931e-09 | 0.005633164 | 3.093368e-09 | 0.0008431264 |  | 1.239777e-05
2020-10-24 04:21 | 405930.0917 | 405919.9931 | 2 | 1 | 0.06733799 | -4.998175e-05 | 1.195931e-09 | 0.00563733 | 3.093368e-09 | 0.0008434071 |  | 1.621246e-05
2020-10-24 04:26 | 406230.0927 | 406219.9941 | 2 | 1 | 0.06728458 | -4.998536e-05 | 1.195931e-09 | 0.005641496 | 3.093368e-09 | 0.0008436876 |  | -5.626678e-05
2020-10-24 04:31 | 406530.0935 | 406519.9949 | 2 | 1 | 0.06716537 | -4.999014e-05 | 1.195931e-09 | 0.005645663 | 3.093368e-09 | 0.0008439677 |  | -6.29425e-05
2020-10-24 04:36 | 406830.0985 | 406819.9999 | 2 | 1 | 0.06715012 | -5.000038e-05 | 1.195931e-09 | 0.005649829 | 3.093368e-09 | 0.0008442475 |  | 3.623962e-05
2020-10-24 04:41 | 407130.0987 | 407120.0001 | 2 | 1 | 0.06709766 | -4.999421e-05 | 1.195931e-09 | 0.005653995 | 3.093368e-09 | 0.0008445272 |  | -2.098083e-05
2020-10-24 04:46 | 407430.1003 | 407420.0017 | 2 | 1 | 0.06699848 | -4.999398e-05 | 1.195931e-09 | 0.005658161 | 3.093368e-09 | 0.0008448065 |  | -1.621246e-05
2020-10-24 04:51 | 407730.1004 | 407720.0018 | 2 | 1 | 0.06697559 | -4.999258e-05 | 1.195931e-09 | 0.005662328 | 3.093368e-09 | 0.0008450857 |  | -1.907349e-05
2020-10-24 04:56 | 408030.1022 | 408020.0036 | 2 | 1 | 0.06696987 | -4.999049e-05 | 1.195931e-09 | 0.005666494 | 3.093368e-09 | 0.0008453646 |  | 4.386902e-05
2020-10-24 05:01 | 408330.1055 | 408320.0069 | 2 | 1 | 0.06684303 | -5.000504e-05 | 1.195931e-09 | 0.00567066 | 3.093368e-09 | 0.0008456433 |  | 8.583069e-06
2020-10-24 05:06 | 408630.1081 | 408620.0095 | 2 | 1 | 0.0667696 | -4.999456e-05 | 1.195931e-09 | 0.005674826 | 3.093368e-09 | 0.0008459217 |  | 1.716614e-05
2020-10-24 05:11 | 408930.1088 | 408920.0102 | 2 | 1 | 0.06675243 | -4.999957e-05 | 1.195931e-09 | 0.005678993 | 3.093368e-09 | 0.0008461999 |  | -1.716614e-05
2020-10-24 05:16 | 409230.1156 | 409220.017 | 2 | 1 | 0.06669235 | -5.000248e-05 | 1.195931e-09 | 0.005683159 | 3.093368e-09 | 0.0008464779 |  | -3.814697e-06
2020-10-24 05:21 | 409530.1172 | 409520.0186 | 2 | 1 | 0.06657219 | -5.000085e-05 | 1.195931e-09 | 0.005687326 | 3.093368e-09 | 0.0008467556 |  | -9.441376e-05
2020-10-24 05:26 | 409830.1223 | 409820.0237 | 2 | 1 | 0.06647873 | -4.999992e-05 | 1.195931e-09 | 0.005691492 | 3.093368e-09 | 0.0008470331 |  | -6.008148e-05
2020-10-24 05:31 | 410130.1233 | 410120.0247 | 2 | 1 | 0.06645393 | -4.999549e-05 | 1.195931e-09 | 0.005695658 | 3.093368e-09 | 0.0008473102 |  | 4.005432e-05
2020-10-24 05:36 | 410430.1282 | 410420.0296 | 2 | 1 | 0.06639481 | -4.999607e-05 | 1.195931e-09 | 0.005699825 | 3.093368e-09 | 0.000847587 |  | -6.29425e-05
2020-10-24 05:41 | 410730.1354 | 410720.0368 | 2 | 1 | 0.06632519 | -5.000026e-05 | 1.195931e-09 | 0.005703991 | 3.093368e-09 | 0.0008478636 |  | 2.765656e-05
2020-10-24 05:46 | 411030.1387 | 411020.0401 | 2 | 1 | 0.06622887 | -5.000411e-05 | 1.195931e-09 | 0.005708158 | 3.093368e-09 | 0.0008481399 |  | -2.098083e-05
2020-10-24 05:51 | 411330.1388 | 411320.0402 | 2 | 1 | 0.06622219 | -4.999933e-05 | 1.195931e-09 | 0.005712324 | 3.093368e-09 | 0.000848416 |  | 2.861023e-06
2020-10-24 05:56 | 411630.1431 | 411620.0445 | 2 | 1 | 0.06617641 | -4.999014e-05 | 1.195931e-09 | 0.00571649 | 3.093368e-09 | 0.0008486918 |  | 6.67572e-06
2020-10-24 06:01 | 411930.1431 | 411920.0445 | 2 | 1 | 0.06610489 | -4.999514e-05 | 1.195931e-09 | 0.005720657 | 3.093368e-09 | 0.0008489673 |  | 1.907349e-06
2020-10-24 06:06 | 412230.1432 | 412220.0446 | 2 | 1 | 0.06598282 | -4.999142e-05 | 1.195931e-09 | 0.005724823 | 3.093368e-09 | 0.0008492426 |  | 0
2020-10-24 06:11 | 412530.1484 | 412520.0498 | 2 | 1 | 0.06591606 | -4.999677e-05 | 1.195931e-09 | 0.005728989 | 3.093368e-09 | 0.0008495176 |  | -8.678436e-05
2020-10-24 06:16 | 412830.1507 | 412820.0521 | 2 | 1 | 0.06583786 | -5.000224e-05 | 1.195931e-09 | 0.005733156 | 3.093368e-09 | 0.0008497924 |  | -4.768372e-05
2020-10-24 06:21 | 413130.1541 | 413120.0555 | 2 | 1 | 0.06581402 | -5.000376e-05 | 1.195931e-09 | 0.005737322 | 3.093368e-09 | 0.000850067 |  | -3.147125e-05
2020-10-24 06:26 | 413430.1583 | 413420.0597 | 2 | 1 | 0.065835 | -5.000376e-05 | 1.195931e-09 | 0.005741489 | 3.093368e-09 | 0.0008503412 |  | 0
2020-10-24 06:31 | 413730.1607 | 413720.0621 | 2 | 1 | 0.0657196 | -4.999165e-05 | 1.195931e-09 | 0.005745655 | 3.093368e-09 | 0.0008506153 |  | -2.288818e-05
2020-10-24 06:36 | 414030.1634 | 414020.0648 | 2 | 1 | 0.06567192 | -5.000085e-05 | 1.195931e-09 | 0.005749821 | 3.093368e-09 | 0.0008508891 |  | 4.005432e-05
2020-10-24 06:41 | 414330.1691 | 414320.0705 | 2 | 1 | 0.0655899 | -4.999747e-05 | 1.195931e-09 | 0.005753987 | 3.093368e-09 | 0.0008511626 |  | -9.059906e-05
2020-10-24 06:46 | 414630.1708 | 414620.0722 | 2 | 1 | 0.06552219 | -4.999782e-05 | 1.195931e-09 | 0.005758154 | 3.093368e-09 | 0.0008514358 |  | 4.863739e-05
2020-10-24 06:51 | 414930.1715 | 414920.0729 | 2 | 1 | 0.06552887 | -4.999805e-05 | 1.195931e-09 | 0.00576232 | 3.093368e-09 | 0.0008517088 |  | 3.33786e-05
2020-10-24 06:56 | 415230.1718 | 415220.0732 | 2 | 1 | 0.06546116 | -4.999805e-05 | 1.195931e-09 | 0.005766486 | 3.093368e-09 | 0.0008519815 |  | 4.863739e-05
2020-10-24 07:01 | 415530.1783 | 415520.0797 | 2 | 1 | 0.06532669 | -4.999456e-05 | 1.195931e-09 | 0.005770653 | 3.093368e-09 | 0.0008522539 |  | -5.722046e-05
2020-10-24 07:06 | 415830.1832 | 415820.0846 | 2 | 1 | 0.06522942 | -4.999526e-05 | 1.195931e-09 | 0.005774819 | 3.093368e-09 | 0.000852526 |  | -8.392334e-05
2020-10-24 07:11 | 416130.1898 | 416120.0912 | 2 | 1 | 0.06518555 | -5.000061e-05 | 1.195931e-09 | 0.005778985 | 3.093368e-09 | 0.0008527978 |  | -5.054474e-05
2020-10-24 07:16 | 416430.1948 | 416420.0962 | 2 | 1 | 0.06510353 | -4.997919e-05 | 1.195931e-09 | 0.005783151 | 3.093368e-09 | 0.0008530694 |  | -1.049042e-05
2020-10-24 07:21 | 416730.1981 | 416720.0995 | 2 | 1 | 0.06508636 | -4.999898e-05 | 1.195931e-09 | 0.005787318 | 3.093368e-09 | 0.0008533406 |  | 8.583069e-06
2020-10-24 07:26 | 417030.2008 | 417020.1022 | 2 | 1 | 0.06499004 | -5.000609e-05 | 1.195931e-09 | 0.005791484 | 3.093368e-09 | 0.0008536116 |  | 3.147125e-05
2020-10-24 07:31 | 417330.2016 | 417320.103 | 2 | 1 | 0.06491661 | -4.999479e-05 | 1.195931e-09 | 0.005795651 | 3.093368e-09 | 0.0008538822 |  | -3.433228e-05
2020-10-24 07:36 | 417630.2088 | 417620.1102 | 2 | 1 | 0.06485558 | -4.999898e-05 | 1.195931e-09 | 0.005799817 | 3.093368e-09 | 0.0008541525 |  | 2.479553e-05
2020-10-24 07:41 | 417930.2144 | 417920.1158 | 2 | 1 | 0.06472111 | -5.000189e-05 | 1.195931e-09 | 0.005803983 | 3.093368e-09 | 0.0008544225 |  | -1.907349e-06
2020-10-24 07:46 | 418230.2171 | 418220.1185 | 2 | 1 | 0.06468868 | -5.000632e-05 | 1.195931e-09 | 0.00580815 | 3.093368e-09 | 0.0008546922 |  | 7.05719e-05
2020-10-24 07:51 | 418530.2205 | 418520.1219 | 2 | 1 | 0.06456757 | -4.999619e-05 | 1.195931e-09 | 0.005812316 | 3.093368e-09 | 0.0008549616 |  | -3.71933e-05
2020-10-24 07:56 | 418830.2231 | 418820.1245 | 2 | 1 | 0.06454182 | -4.998851e-05 | 1.195931e-09 | 0.005816482 | 3.093368e-09 | 0.0008552307 |  | -2.765656e-05
2020-10-24 08:01 | 419130.2248 | 419120.1262 | 2 | 1 | 0.06448746 | -4.998629e-05 | 1.195931e-09 | 0.005820649 | 3.093368e-09 | 0.0008554994 |  | -2.002716e-05
2020-10-24 08:06 | 419430.2271 | 419420.1285 | 2 | 1 | 0.06435299 | -4.99927e-05 | 1.195931e-09 | 0.005824815 | 3.093368e-09 | 0.0008557679 |  | -5.531311e-05
2020-10-24 08:11 | 419730.2282 | 419720.1296 | 2 | 1 | 0.06430626 | -4.999386e-05 | 1.195931e-09 | 0.005828982 | 3.093368e-09 | 0.000856036 |  | 6.961823e-05
2020-10-24 08:16 | 420030.2322 | 420020.1336 | 2 | 1 | 0.06421185 | -4.998571e-05 | 1.195931e-09 | 0.005833148 | 3.093368e-09 | 0.0008563038 |  | 3.33786e-05
2020-10-24 08:21 | 420330.2333 | 420320.1347 | 2 | 1 | 0.06413746 | -5.001761e-05 | 1.195931e-09 | 0.005837314 | 3.093368e-09 | 0.0008565712 |  | 4.291534e-05
2020-10-24 08:26 | 420630.2382 | 420620.1396 | 2 | 1 | 0.06404495 | -5.000061e-05 | 1.195931e-09 | 0.005841481 | 3.093368e-09 | 0.0008568383 |  | -1.335144e-05
2020-10-24 08:31 | 420930.2456 | 420920.147 | 2 | 1 | 0.06396961 | -5.000702e-05 | 1.195931e-09 | 0.005845647 | 3.093368e-09 | 0.0008571051 |  | -3.814697e-06
2020-10-24 08:36 | 421230.2511 | 421220.1525 | 2 | 1 | 0.06381607 | -5.000096e-05 | 1.195931e-09 | 0.005849814 | 3.093368e-09 | 0.0008573714 |  | -4.863739e-05
2020-10-24 08:41 | 421530.2531 | 421520.1545 | 2 | 1 | 0.06381226 | -4.999642e-05 | 1.195931e-09 | 0.00585398 | 3.093368e-09 | 0.0008576374 |  | 1.907349e-05
2020-10-24 08:46 | 421830.2563 | 421820.1577 | 2 | 1 | 0.06372166 | -5.000352e-05 | 1.195931e-09 | 0.005858146 | 3.093368e-09 | 0.0008579031 |  | -5.722046e-05
2020-10-24 08:51 | 422130.2588 | 422120.1602 | 2 | 1 | 0.06360149 | -4.998723e-05 | 1.195931e-09 | 0.005862312 | 3.093368e-09 | 0.0008581684 |  | -3.814697e-06
2020-10-24 08:56 | 422430.2614 | 422420.1628 | 2 | 1 | 0.06358624 | -4.998851e-05 | 1.195931e-09 | 0.005866479 | 3.093368e-09 | 0.0008584334 |  | 3.71933e-05
2020-10-24 09:01 | 422730.2663 | 422720.1677 | 2 | 1 | 0.06344986 | -5.000539e-05 | 1.195931e-09 | 0.005870645 | 3.093368e-09 | 0.000858698 |  | -3.814697e-05
2020-10-24 09:06 | 423030.2705 | 423020.1719 | 2 | 1 | 0.06340599 | -4.99892e-05 | 1.195931e-09 | 0.005874812 | 3.093368e-09 | 0.0008589622 |  | 2.098083e-05
2020-10-24 09:11 | 423330.2773 | 423320.1787 | 2 | 1 | 0.06324577 | -4.998664e-05 | 1.195931e-09 | 0.005878978 | 3.093368e-09 | 0.000859226 |  | -3.433228e-05
2020-10-24 09:16 | 423630.2795 | 423620.1809 | 2 | 1 | 0.06315327 | -4.999491e-05 | 1.195931e-09 | 0.005883145 | 3.093368e-09 | 0.0008594895 |  | -5.054474e-05
2020-10-24 09:21 | 423930.2796 | 423920.181 | 2 | 1 | 0.06306934 | -4.999037e-05 | 1.195931e-09 | 0.005887311 | 3.093368e-09 | 0.0008597525 |  | -1.907349e-05
2020-10-24 09:26 | 424230.2855 | 424220.1869 | 2 | 1 | 0.06299973 | -4.999957e-05 | 1.195931e-09 | 0.005891477 | 3.093368e-09 | 0.0008600152 |  | -5.531311e-05
2020-10-24 09:31 | 424530.2894 | 424520.1908 | 2 | 1 | 0.06290531 | -4.999875e-05 | 1.195931e-09 | 0.005895643 | 3.093368e-09 | 0.0008602775 |  | 4.577637e-05
2020-10-24 09:36 | 424830.2914 | 424820.1928 | 2 | 1 | 0.06282139 | -4.998944e-05 | 1.195931e-09 | 0.00589981 | 3.093368e-09 | 0.0008605393 |  | 3.71933e-05
2020-10-24 09:41 | 425130.2964 | 425120.1978 | 2 | 1 | 0.06265259 | -5.000131e-05 | 1.195931e-09 | 0.005903977 | 3.093368e-09 | 0.0008608007 |  | -3.147125e-05
2020-10-24 09:46 | 425430.3019 | 425420.2033 | 2 | 1 | 0.0625658 | -4.998141e-05 | 1.195931e-09 | 0.005908143 | 3.093368e-09 | 0.0008610617 |  | -1.430511e-05
2020-10-24 09:51 | 425730.3037 | 425720.2051 | 2 | 1 | 0.06249523 | -4.998664e-05 | 1.195931e-09 | 0.005912309 | 3.093368e-09 | 0.0008613223 |  | 8.106232e-05
2020-10-24 09:56 | 426030.3096 | 426020.211 | 2 | 1 | 0.06239414 | -4.999014e-05 | 1.195931e-09 | 0.005916475 | 3.093368e-09 | 0.0008615824 |  | 7.820129e-05
2020-10-24 10:01 | 426330.3134 | 426320.2148 | 2 | 1 | 0.06229687 | -4.999549e-05 | 1.195931e-09 | 0.005920642 | 3.093368e-09 | 0.0008618421 |  | 5.054474e-05
2020-10-24 10:06 | 426630.3194 | 426620.2208 | 2 | 1 | 0.06220436 | -4.999433e-05 | 1.195931e-09 | 0.005924808 | 3.093368e-09 | 0.0008621014 |  | -6.771088e-05
2020-10-24 10:11 | 426930.3218 | 426920.2232 | 2 | 1 | 0.06207657 | -4.999351e-05 | 1.195931e-09 | 0.005928975 | 3.093368e-09 | 0.0008623602 |  | 0.0001096725
2020-10-24 10:16 | 427230.3275 | 427220.2289 | 2 | 1 | 0.06197929 | -4.999165e-05 | 1.195931e-09 | 0.005933141 | 3.093368e-09 | 0.0008626186 |  | -2.765656e-05
2020-10-24 10:21 | 427530.3341 | 427520.2355 | 2 | 1 | 0.06182575 | -5.000213e-05 | 1.195931e-09 | 0.005937307 | 3.093368e-09 | 0.0008628765 |  | -6.866455e-05
2020-10-24 10:26 | 427830.3372 | 427820.2386 | 2 | 1 | 0.06173801 | -4.999258e-05 | 1.195931e-09 | 0.005941473 | 3.093368e-09 | 0.000863134 |  | -0.0001010895
2020-10-24 10:31 | 428130.3374 | 428120.2388 | 2 | 1 | 0.06162834 | -4.999014e-05 | 1.195931e-09 | 0.00594564 | 3.093368e-09 | 0.000863391 |  | -3.814697e-06
2020-10-24 10:36 | 428430.3408 | 428420.2422 | 2 | 1 | 0.0615234375 | -5.000667e-05 | 1.195931e-09 | 0.005949806 | 3.093368e-09 | 0.0008636476 |  | 2.95639e-05
2020-10-24 10:41 | 428730.3423 | 428720.2437 | 2 | 1 | 0.06144238 | -4.999293e-05 | 1.195931e-09 | 0.005953973 | 3.093368e-09 | 0.0008639037 |  | 3.623962e-05
2020-10-24 10:46 | 429030.3458 | 429020.2472 | 2 | 1 | 0.06127453 | -4.99856e-05 | 1.195931e-09 | 0.005958139 | 3.093368e-09 | 0.0008641593 |  | -8.487701e-05
2020-10-24 10:51 | 429330.3525 | 429320.2539 | 2 | 1 | 0.06114674 | -4.999386e-05 | 1.195931e-09 | 0.005962305 | 3.093368e-09 | 0.0008644144 |  | -8.583069e-06
2020-10-24 10:56 | 429630.3583 | 429620.2597 | 2 | 1 | 0.06102276 | -4.999654e-05 | 1.195931e-09 | 0.005966472 | 3.093368e-09 | 0.000864669 |  | 3.910065e-05
2020-10-24 11:01 | 429930.3608 | 429920.2622 | 2 | 1 | 0.06089973 | -4.998315e-05 | 1.195931e-09 | 0.005970638 | 3.093368e-09 | 0.0008649231 |  | -3.814697e-05
2020-10-24 11:06 | 430230.3615 | 430220.2629 | 2 | 1 | 0.06080532 | -4.999305e-05 | 1.195931e-09 | 0.005974804 | 3.093368e-09 | 0.0008651767 |  | 4.959106e-05
2020-10-24 11:11 | 430530.3643 | 430520.2657 | 2 | 1 | 0.06060791 | -4.998629e-05 | 1.195931e-09 | 0.005978971 | 3.093368e-09 | 0.0008654298 |  | -5.531311e-05
2020-10-24 11:16 | 430830.3645 | 430820.2659 | 2 | 1 | 0.06062889 | -4.999642e-05 | 1.195931e-09 | 0.005983137 | 3.093368e-09 | 0.0008656824 |  | 5.245209e-05
2020-10-24 11:21 | 431130.3685 | 431120.2699 | 2 | 1 | 0.0604496 | -4.999177e-05 | 1.195931e-09 | 0.005987303 | 3.093368e-09 | 0.0008659344 |  | -8.583069e-06
2020-10-24 11:26 | 431430.3718 | 431420.2732 | 2 | 1 | 0.06028175 | -4.998525e-05 | 1.195931e-09 | 0.00599147 | 3.093368e-09 | 0.0008661859 |  | -4.863739e-05
2020-10-24 11:31 | 431730.372 | 431720.2734 | 2 | 1 | 0.0601263 | -4.9992e-05 | 1.195931e-09 | 0.005995636 | 3.093368e-09 | 0.0008664369 |  | -2.765656e-05
2020-10-24 11:36 | 432030.3769 | 432020.2783 | 2 | 1 | 0.05998898 | -4.999654e-05 | 1.195931e-09 | 0.005999802 | 3.093368e-09 | 0.0008666873 |  | -9.536743e-07
2020-10-24 11:41 | 432330.3781 | 432320.2795 | 2 | 1 | 0.05989933 | -5.000352e-05 | 1.195931e-09 | 0.006003968 | 3.093368e-09 | 0.0008669372 |  | -2.288818e-05
2020-10-24 11:46 | 432630.3828 | 432620.2842 | 2 | 1 | 0.05976677 | -4.999898e-05 | 1.195931e-09 | 0.006008135 | 3.093368e-09 | 0.0008671864 |  | 2.95639e-05
2020-10-24 11:51 | 432930.3846 | 432920.286 | 2 | 1 | 0.05963421 | -4.999747e-05 | 1.195931e-09 | 0.006012301 | 3.093368e-09 | 0.0008674351 |  | 1.907349e-05
2020-10-24 11:56 | 433230.3904 | 433220.2918 | 2 | 1 | 0.05942154 | -4.999619e-05 | 1.195931e-09 | 0.006016467 | 3.093368e-09 | 0.0008676833 |  | -2.574921e-05
2020-10-24 12:01 | 433530.3943 | 433520.2957 | 2 | 1 | 0.05932236 | -4.9992e-05 | 1.195931e-09 | 0.006020634 | 3.093368e-09 | 0.0008679308 |  | -4.577637e-05
2020-10-24 12:06 | 433830.3977 | 433820.2991 | 2 | 1 | 0.05921078 | -4.998723e-05 | 1.195931e-09 | 0.0060248 | 3.093368e-09 | 0.0008681777 |  | -2.098083e-05
2020-10-24 12:11 | 434130.4036 | 434120.305 | 2 | 1 | 0.05901718 | -4.998723e-05 | 1.195931e-09 | 0.006028967 | 3.093368e-09 | 0.0008684241 |  | 1.907349e-06
2020-10-24 12:16 | 434430.4092 | 434420.3106 | 2 | 1 | 0.05893898 | -4.99927e-05 | 1.195931e-09 | 0.006033133 | 3.093368e-09 | 0.0008686698 |  | -2.098083e-05
2020-10-24 12:21 | 434730.4102 | 434720.3116 | 2 | 1 | 0.05875206 | -4.998629e-05 | 1.195931e-09 | 0.006037299 | 3.093368e-09 | 0.0008689148 |  | 1.239777e-05
2020-10-24 12:26 | 435030.4167 | 435020.3181 | 2 | 1 | 0.05862617 | -4.99991e-05 | 1.195931e-09 | 0.006041465 | 3.093368e-09 | 0.0008691592 |  | -3.33786e-05
2020-10-24 12:31 | 435330.42 | 435320.3214 | 2 | 1 | 0.05839443 | -4.999386e-05 | 1.195931e-09 | 0.006045632 | 3.093368e-09 | 0.000869403 |  | 7.43866e-05
2020-10-24 12:36 | 435630.4201 | 435620.3215 | 2 | 1 | 0.0582962 | -4.999386e-05 | 1.195931e-09 | 0.006049798 | 3.093368e-09 | 0.0008696461 |  | 6.580353e-05
2020-10-24 12:41 | 435930.4235 | 435920.3249 | 2 | 1 | 0.05806446 | -5.000224e-05 | 1.195931e-09 | 0.006053964 | 3.093368e-09 | 0.0008698886 |  | -3.433228e-05
2020-10-24 12:46 | 436230.4292 | 436220.3306 | 2 | 1 | 0.05799103 | -4.998478e-05 | 1.195931e-09 | 0.00605813 | 3.093368e-09 | 0.0008701303 |  | 2.098083e-05
2020-10-24 12:51 | 436530.4354 | 436520.3368 | 2 | 1 | 0.05777359 | -4.998909e-05 | 1.195931e-09 | 0.006062297 | 3.093368e-09 | 0.0008703713 |  | 1.049042e-05
2020-10-24 12:56 | 436830.4375 | 436820.3389 | 2 | 1 | 0.05755711 | -4.999072e-05 | 1.195931e-09 | 0.006066463 | 3.093368e-09 | 0.0008706115 |  | 1.430511e-05
2020-10-24 13:01 | 437130.4392 | 437120.3406 | 2 | 1 | 0.05739784 | -4.999747e-05 | 1.195931e-09 | 0.006070629 | 3.093368e-09 | 0.0008708509 |  | 2.479553e-05
2020-10-24 13:06 | 437430.4419 | 437420.3433 | 2 | 1 | 0.05725002 | -4.999363e-05 | 1.195931e-09 | 0.006074795 | 3.093368e-09 | 0.0008710896 |  | 5.817413e-05
2020-10-24 13:11 | 437730.4426 | 437720.344 | 2 | 1 | 0.05702972 | -5.000224e-05 | 1.195931e-09 | 0.006078962 | 3.093368e-09 | 0.0008713275 |  | 6.484985e-05
2020-10-24 13:16 | 438030.4444 | 438020.3458 | 2 | 1 | 0.05678272 | -4.99828e-05 | 1.195931e-09 | 0.006083128 | 3.093368e-09 | 0.0008715647 |  | 1.621246e-05
2020-10-24 13:21 | 438330.4492 | 438320.3506 | 2 | 1 | 0.05666065 | -4.998909e-05 | 1.195931e-09 | 0.006087294 | 3.093368e-09 | 0.0008718011 |  | -2.670288e-05
2020-10-24 13:26 | 438630.456 | 438620.3574 | 2 | 1 | 0.0563879 | -4.99991e-05 | 1.195931e-09 | 0.006091461 | 3.093368e-09 | 0.0008720366 |  | -4.673004e-05
2020-10-24 13:31 | 438930.4584 | 438920.3598 | 2 | 1 | 0.05629539 | -5.000515e-05 | 1.195931e-09 | 0.006095627 | 3.093368e-09 | 0.0008722713 |  | -2.479553e-05
2020-10-24 13:36 | 439230.4617 | 439220.3631 | 2 | 1 | 0.05610752 | -4.999223e-05 | 1.195931e-09 | 0.006099794 | 3.093368e-09 | 0.0008725052 |  | 6.771088e-05
2020-10-24 13:41 | 439530.4623 | 439520.3637 | 2 | 1 | 0.05576897 | -4.999933e-05 | 1.195931e-09 | 0.00610396 | 3.093368e-09 | 0.0008727381 |  | -2.765656e-05
2020-10-24 13:46 | 439830.4687 | 439820.3701 | 2 | 1 | 0.05560112 | -4.99977e-05 | 1.195931e-09 | 0.006108126 | 3.093368e-09 | 0.0008729703 |  | 1.049042e-05
2020-10-24 13:51 | 440130.4733 | 440120.3747 | 2 | 1 | 0.0553503 | -4.999456e-05 | 1.195931e-09 | 0.006112293 | 3.093368e-09 | 0.0008732015 |  | -3.528595e-05
2020-10-24 13:56 | 440430.4743 | 440420.3757 | 2 | 1 | 0.05508709 | -4.999351e-05 | 1.195931e-09 | 0.006116459 | 3.093368e-09 | 0.0008734317 |  | -1.907349e-06
2020-10-24 14:01 | 440730.4785 | 440720.3799 | 2 | 1 | 0.05491447 | -4.998979e-05 | 1.195931e-09 | 0.006120625 | 3.093368e-09 | 0.0008736608 |  | 4.863739e-05
2020-10-24 14:06 | 441030.485 | 441020.3864 | 2 | 1 | 0.0546608 | -5.000038e-05 | 1.195931e-09 | 0.006124792 | 3.093368e-09 | 0.0008738891 |  | -1.525879e-05
2020-10-24 14:11 | 441330.4874 | 441320.3888 | 2 | 1 | 0.05443096 | -4.99892e-05 | 1.195931e-09 | 0.006128958 | 3.093368e-09 | 0.0008741163 |  | -6.103515625e-05
2020-10-24 14:16 | 441630.4893 | 441620.3907 | 2 | 1 | 0.05415726 | -4.999398e-05 | 1.195931e-09 | 0.006133124 | 3.093368e-09 | 0.0008743424 |  | 4.768372e-06
2020-10-24 14:21 | 441930.4942 | 441920.3956 | 2 | 1 | 0.05393314 | -5.000376e-05 | 1.195931e-09 | 0.006137291 | 3.093368e-09 | 0.0008745676 |  | -4.196167e-05
2020-10-24 14:26 | 442230.5015 | 442220.4029 | 2 | 1 | 0.05367756 | -5.000061e-05 | 1.195931e-09 | 0.006141457 | 3.093368e-09 | 0.0008747917 |  | 4.1008e-05
2020-10-24 14:31 | 442530.5047 | 442520.4061 | 2 | 1 | 0.05335617 | -5.001819e-05 | 1.195931e-09 | 0.006145624 | 3.093368e-09 | 0.0008750148 |  | -4.673004e-05
2020-10-24 14:36 | 442830.5081 | 442820.4095 | 2 | 1 | 0.05315208 | -5.000504e-05 | 1.195931e-09 | 0.00614979 | 3.093368e-09 | 0.0008752366 |  | -1.239777e-05
2020-10-24 14:41 | 443130.5084 | 443120.4098 | 2 | 1 | 0.05288315 | -4.998373e-05 | 1.195931e-09 | 0.006153956 | 3.093368e-09 | 0.0008754574 |  | 2.670288e-05
2020-10-24 14:46 | 443430.509 | 443420.4104 | 2 | 1 | 0.05255032 | -4.999049e-05 | 1.195931e-09 | 0.006158122 | 3.093368e-09 | 0.000875677 |  | -5.912781e-05
2020-10-24 14:51 | 443730.5154 | 443720.4168 | 2 | 1 | 0.05225849 | -5.001808e-05 | 1.195931e-09 | 0.006162289 | 3.093368e-09 | 0.0008758954 |  | 1.049042e-05
2020-10-24 14:56 | 444030.5159 | 444020.4173 | 2 | 1 | 0.05200768 | -4.998979e-05 | 1.195931e-09 | 0.006166455 | 3.093368e-09 | 0.0008761124 |  | 4.005432e-05
2020-10-24 15:01 | 444330.5176 | 444320.419 | 2 | 1 | 0.05165386 | -5.000352e-05 | 1.195931e-09 | 0.006170621 | 3.093368e-09 | 0.0008763283 |  | -1.907349e-05
2020-10-24 15:06 | 444630.5194 | 444620.4208 | 2 | 1 | 0.05136204 | -4.999875e-05 | 1.195931e-09 | 0.006174787 | 3.093368e-09 | 0.0008765428 |  | -6.771088e-05
2020-10-24 15:11 | 444930.5236 | 444920.425 | 2 | 1 | 0.05095768 | -5.000609e-05 | 1.195931e-09 | 0.006178954 | 3.093368e-09 | 0.0008767559 |  | 2.861023e-06
2020-10-24 15:16 | 445230.5285 | 445220.4299 | 2 | 1 | 0.05066299 | -5.00069e-05 | 1.195931e-09 | 0.00618312 | 3.093368e-09 | 0.0008769674 |  | -7.629395e-06
2020-10-24 15:21 | 445530.5346 | 445520.436 | 2 | 1 | 0.05022144 | -4.999421e-05 | 1.195931e-09 | 0.006187286 | 3.093368e-09 | 0.0008771775 |  | -1.239777e-05
2020-10-24 15:24 | 445683.3281 | 445673.2295 | 2 | 1 | 0.0499897 | -4.998944e-05 | 1.195931e-09 | 0.006189408 | 3.093368e-09 | 0.000877284 |  | 0.01229524
2020-10-24 15:24 | 445683.5 | 0.0094 | 3 | 1 | 0.06240177 | 5.00083e-05 | 1.19594e-09 | 0.00618941 | 3.093368e-09 | 0.000877284 |  | 0.01230907
2020-10-24 15:28 | 445947 | 263.4627 | 3 | 1 | 0.06742859 | 5.051494e-05 | 3.710046e-06 | 0.00618941 | 2.465781e-07 | 0.000877284 |  | -1.716614e-05
2020-10-24 15:33 | 446247 | 563.466 | 3 | 1 | 0.06898117 | 5.106628e-05 | 7.917604e-06 | 0.00618941 | 5.331381e-07 | 0.000877284 |  | -0.0001783371
2020-10-24 15:38 | 446547 | 863.4701 | 3 | 1 | 0.07038403 | 5.146861e-05 | 1.212855e-05 | 0.00618941 | 8.262952e-07 | 0.000877284 |  | 0.000207901
2020-10-24 15:43 | 446847 | 1163.472 | 3 | 1 | 0.07145691 | 5.055964e-05 | 1.634725e-05 | 0.00618941 | 1.125233e-06 | 0.000877284 |  | 8.583069e-05
2020-10-24 15:48 | 447147 | 1463.4735 | 3 | 1 | 0.07247066 | 4.993379e-05 | 2.05635e-05 | 0.00618941 | 1.428465e-06 | 0.000877284 |  | 2.288818e-05
2020-10-24 15:53 | 447447 | 1763.4785 | 3 | 1 | 0.07330608 | 5.00083e-05 | 2.477633e-05 | 0.00618941 | 1.735541e-06 | 0.000877284 |  | 0.0001878738
2020-10-24 15:58 | 447747 | 2063.4787 | 3 | 1 | 0.07420826 | 5.017221e-05 | 2.897995e-05 | 0.00618941 | 2.045738e-06 | 0.000877284 |  | 0.0002088547
2020-10-24 16:03 | 448047 | 2363.4811 | 3 | 1 | 0.07488632 | 4.898012e-05 | 3.31942e-05 | 0.00618941 | 2.359996e-06 | 0.000877284 |  | -0.0002222061
2020-10-24 16:08 | 448347 | 2663.4878 | 3 | 1 | 0.07548809 | 5.063415e-05 | 3.741612e-05 | 0.00618941 | 2.677869e-06 | 0.000877284 |  | -0.0002861023
2020-10-24 16:13 | 448647 | 2963.4901 | 3 | 1 | 0.07634163 | 5.017221e-05 | 4.163022e-05 | 0.00618941 | 2.99827e-06 | 0.000877284 |  | -0.0001497269
2020-10-24 16:18 | 448947 | 3263.4927 | 3 | 1 | 0.07661057 | 4.774332e-05 | 4.58496e-05 | 0.00618941 | 3.322208e-06 | 0.000877284 |  | -0.0005550385
2020-10-24 16:23 | 449247 | 3563.496 | 3 | 1 | 0.07798862 | 5.123019e-05 | 5.006835e-05 | 0.00618941 | 3.648827e-06 | 0.000877284 |  | -0.0002422333
2020-10-24 16:28 | 449547 | 3863.4995 | 3 | 1 | 0.07850838 | 5.029142e-05 | 5.428737e-05 | 0.00618941 | 3.978357e-06 | 0.000877284 |  | 8.773804e-05
2020-10-24 16:33 | 449847 | 4163.5004 | 3 | 1 | 0.07889557 | 5.042553e-05 | 5.850236e-05 | 0.00618941 | 4.310011e-06 | 0.000877284 |  | 3.242493e-05
2020-10-24 16:38 | 450147 | 4463.5028 | 3 | 1 | 0.07965755 | 5.024672e-05 | 6.271637e-05 | 0.00618941 | 4.643807e-06 | 0.000877284 |  | 0.0002689362
2020-10-24 16:43 | 450447 | 4763.5028 | 3 | 1 | 0.07997894 | 5.103648e-05 | 6.692812e-05 | 0.00618941 | 4.979452e-06 | 0.000877284 |  | -0.0002145767
2020-10-24 16:48 | 450747 | 5063.5076 | 3 | 1 | 0.08031178 | 5.033612e-05 | 7.114016e-05 | 0.00618941 | 5.317204e-06 | 0.000877284 |  | -0.0001678467
2020-10-24 16:53 | 451047 | 5363.5089 | 3 | 1 | 0.08122921 | 5.112588e-05 | 7.534093e-05 | 0.00618941 | 5.656209e-06 | 0.000877284 |  | 9.346008e-05
2020-10-24 16:58 | 451347 | 5663.5154 | 3 | 1 | 0.08129787 | 5.058944e-05 | 7.95446e-05 | 0.00618941 | 5.997513e-06 | 0.000877284 |  | -0.0001153946
2020-10-24 17:03 | 451647 | 5963.5205 | 3 | 1 | 0.08190155 | 5.187094e-05 | 8.376055e-05 | 0.00618941 | 6.341655e-06 | 0.000877284 |  | 0.0001726151
2020-10-24 17:08 | 451947 | 6263.526 | 3 | 1 | 0.08222198 | 5.079806e-05 | 8.796261e-05 | 0.00618941 | 6.686661e-06 | 0.000877284 |  | -0.0002393723
2020-10-24 17:13 | 452247 | 6563.5326 | 3 | 1 | 0.08288479 | 5.018711e-05 | 9.216892e-05 | 0.00618941 | 7.033916e-06 | 0.000877284 |  | 8.869171e-05
2020-10-24 17:18 | 452547 | 6863.5327 | 3 | 1 | 0.08333492 | 4.954636e-05 | 9.637095e-05 | 0.00618941 | 7.382671e-06 | 0.000877284 |  | 6.866455e-05
2020-10-24 17:23 | 452847 | 7163.5345 | 3 | 1 | 0.08346748 | 5.170703e-05 | 0.0001005732 | 0.00618941 | 7.733193e-06 | 0.000877284 |  | -0.0001535416
2020-10-24 17:28 | 453147 | 7463.5387 | 3 | 1 | 0.08396339 | 4.987419e-05 | 0.0001047795 | 0.00618941 | 8.085575e-06 | 0.000877284 |  | 4.1008e-05
2020-10-24 17:33 | 453447 | 7763.5427 | 3 | 1 | 0.08436489 | 5.041063e-05 | 0.0001089917 | 0.00618941 | 8.440136e-06 | 0.000877284 |  | 0.0001678467
2020-10-24 17:38 | 453747 | 8063.5462 | 3 | 1 | 0.08455658 | 5.048513e-05 | 0.000113199 | 0.00618941 | 8.79572e-06 | 0.000877284 |  | -0.0001850128
2020-10-24 17:43 | 454047 | 8363.5471 | 3 | 1 | 0.08487034 | 5.111098e-05 | 0.0001173995 | 0.00618941 | 9.152004e-06 | 0.000877284 |  | 8.773804e-05
2020-10-24 17:48 | 454347 | 8663.5509 | 3 | 1 | 0.08536053 | 4.944205e-05 | 0.0001215986 | 0.00618941 | 9.509688e-06 | 0.000877284 |  | -1.049042e-05
2020-10-24 17:53 | 454647.1 | 8963.5545 | 3 | 1 | 0.08579159 | 4.947186e-05 | 0.0001257962 | 0.00618941 | 9.868584e-06 | 0.000877284 |  | 6.771088e-05
2020-10-24 17:58 | 454947.1 | 9263.5587 | 3 | 1 | 0.08590126 | 5.044043e-05 | 0.0001299982 | 0.00618941 | 1.022927e-05 | 0.000877284 |  | -1.525879e-05
2020-10-24 18:03 | 455247.1 | 9563.5626 | 3 | 1 | 0.08619308 | 4.972517e-05 | 0.0001341912 | 0.00618941 | 1.059025e-05 | 0.000877284 |  | -0.0001678467
2020-10-24 18:08 | 455547.1 | 9863.5645 | 3 | 1 | 0.08669662 | 5.026162e-05 | 0.0001383996 | 0.00618941 | 1.095387e-05 | 0.000877284 |  | 2.002716e-05
2020-10-24 18:13 | 455847.1 | 10163.5647 | 3 | 1 | 0.08690834 | 5.033612e-05 | 0.0001426117 | 0.00618941 | 1.131908e-05 | 0.000877284 |  | 0.0001564026
2020-10-24 18:18 | 456147.1 | 10463.5664 | 3 | 1 | 0.08721352 | 5.060434e-05 | 0.0001468244 | 0.00618941 | 1.168541e-05 | 0.000877284 |  | 0.0001897812
2020-10-24 18:23 | 456447.1 | 10763.569 | 3 | 1 | 0.08706284 | 4.805624e-05 | 0.0001510463 | 0.00618941 | 1.205391e-05 | 0.000877284 |  | -0.0003538132
2020-10-24 18:28 | 456747.1 | 11063.5723 | 3 | 1 | 0.08764076 | 5.081296e-05 | 0.0001552583 | 0.00618941 | 1.242248e-05 | 0.000877284 |  | 0.000120163
2020-10-24 18:33 | 457047.1 | 11363.5772 | 3 | 1 | 0.08796692 | 5.142391e-05 | 0.0001594584 | 0.00618941 | 1.279119e-05 | 0.000877284 |  | 7.534027e-05
2020-10-24 18:38 | 457347.1 | 11663.5772 | 3 | 1 | 0.0880537 | 5.105138e-05 | 0.0001636564 | 0.00618941 | 1.316064e-05 | 0.000877284 |  | -0.0001583099
2020-10-24 18:43 | 457647.1 | 11963.579 | 3 | 1 | 0.08839607 | 4.979968e-05 | 0.0001678534 | 0.00618941 | 1.353093e-05 | 0.000877284 |  | 0.0001602173
2020-10-24 18:48 | 457947.1 | 12263.5832 | 3 | 1 | 0.08875751 | 5.050004e-05 | 0.0001720549 | 0.00618941 | 1.390259e-05 | 0.000877284 |  | 4.1008e-05
2020-10-24 18:53 | 458247.1 | 12563.5858 | 3 | 1 | 0.0888319 | 5.105138e-05 | 0.0001762592 | 0.00618941 | 1.427549e-05 | 0.000877284 |  | 0.0001411438
2020-10-24 18:58 | 458547.1 | 12863.5891 | 3 | 1 | 0.08898067 | 5.206466e-05 | 0.0001804641 | 0.00618941 | 1.464931e-05 | 0.000877284 |  | -5.912781e-05
2020-10-24 19:03 | 458847.1 | 13163.5899 | 3 | 1 | 0.08934116 | 5.090237e-05 | 0.000184668 | 0.00618941 | 1.502407e-05 | 0.000877284 |  | -5.626678e-05
2020-10-24 19:08 | 459147.1 | 13463.5901 | 3 | 1 | 0.08938313 | 4.996359e-05 | 0.0001888841 | 0.00618941 | 1.540085e-05 | 0.000877284 |  | -8.869171e-05
2020-10-24 19:13 | 459447.1 | 13763.5903 | 3 | 1 | 0.089715 | 5.090237e-05 | 0.0001930899 | 0.00618941 | 1.577759e-05 | 0.000877284 |  | 0.0002174377
2020-10-24 19:18 | 459747.1 | 14063.5961 | 3 | 1 | 0.08978462 | 4.953146e-05 | 0.0001972907 | 0.00618941 | 1.615473e-05 | 0.000877284 |  | -0.0001659393
2020-10-24 19:23 | 460047.1 | 14363.5968 | 3 | 1 | 0.09004593 | 5.081296e-05 | 0.0002014847 | 0.00618941 | 1.653205e-05 | 0.000877284 |  | -3.147125e-05
2020-10-24 19:28 | 460347.1 | 14663.6003 | 3 | 1 | 0.09024334 | 5.00977e-05 | 0.0002056731 | 0.00618941 | 1.690952e-05 | 0.000877284 |  | 7.629395e-05
2020-10-24 19:33 | 460647.1 | 14963.6014 | 3 | 1 | 0.09038639 | 5.094707e-05 | 0.0002098617 | 0.00618941 | 1.72876e-05 | 0.000877284 |  | -6.961823e-05
2020-10-24 19:38 | 460947.1 | 15263.6027 | 3 | 1 | 0.09044361 | 5.142391e-05 | 0.0002140675 | 0.00618941 | 1.766794e-05 | 0.000877284 |  | 1.621246e-05
2020-10-24 19:43 | 461247.1 | 15563.6047 | 3 | 1 | 0.09075451 | 5.082786e-05 | 0.0002182749 | 0.00618941 | 1.804911e-05 | 0.000877284 |  | 6.67572e-06
2020-10-24 19:48 | 461547.1 | 15863.6084 | 3 | 1 | 0.09072876 | 5.060434e-05 | 0.000222483 | 0.00618941 | 1.843116e-05 | 0.000877284 |  | -1.049042e-05
2020-10-24 19:53 | 461847.1 | 16163.6121 | 3 | 1 | 0.09113312 | 5.064905e-05 | 0.0002266842 | 0.00618941 | 1.881309e-05 | 0.000877284 |  | 0.000202179
2020-10-24 19:58 | 462147.1 | 16463.6172 | 3 | 1 | 0.09109116 | 5.023181e-05 | 0.0002308794 | 0.00618941 | 1.919498e-05 | 0.000877284 |  | 8.583069e-06
2020-10-24 20:03 | 462447.1 | 16763.6196 | 3 | 1 | 0.09141922 | 4.984438e-05 | 0.0002350782 | 0.00618941 | 1.957795e-05 | 0.000877284 |  | 1.239777e-05
2020-10-24 20:08 | 462747.1 | 17063.6259 | 3 | 1 | 0.09134293 | 4.965067e-05 | 0.0002392734 | 0.00618941 | 1.996108e-05 | 0.000877284 |  | 4.005432e-05
2020-10-24 20:13 | 463047.1 | 17363.6304 | 3 | 1 | 0.09162331 | 5.112588e-05 | 0.0002434693 | 0.00618941 | 2.034506e-05 | 0.000877284 |  | 4.196167e-05
2020-10-24 20:18 | 463347.1 | 17663.6326 | 3 | 1 | 0.09166145 | 5.055964e-05 | 0.0002476642 | 0.00618941 | 2.072954e-05 | 0.000877284 |  | -0.0001010895
2020-10-24 20:23 | 463647.1 | 17963.6337 | 3 | 1 | 0.09186745 | 4.991889e-05 | 0.0002518705 | 0.00618941 | 2.11157e-05 | 0.000877284 |  | 0.0001134872
2020-10-24 20:28 | 463947.1 | 18263.6392 | 3 | 1 | 0.09178257 | 5.051494e-05 | 0.0002560735 | 0.00618941 | 2.150198e-05 | 0.000877284 |  | -0.000125885
2020-10-24 20:33 | 464247.1 | 18563.6397 | 3 | 1 | 0.09198284 | 5.035102e-05 | 0.0002602674 | 0.00618941 | 2.188765e-05 | 0.000877284 |  | -0.000164032
2020-10-24 20:38 | 464547.1 | 18863.6451 | 3 | 1 | 0.09216595 | 5.00083e-05 | 0.0002644644 | 0.00618941 | 2.227429e-05 | 0.000877284 |  | -0.0001220703125
2020-10-24 20:43 | 464847.1 | 19163.648 | 3 | 1 | 0.09229279 | 5.036592e-05 | 0.0002686587 | 0.00618941 | 2.266138e-05 | 0.000877284 |  | 1.716614e-05
2020-10-24 20:48 | 465147.1 | 19463.6511 | 3 | 1 | 0.09233665 | 5.048513e-05 | 0.0002728602 | 0.00618941 | 2.304955e-05 | 0.000877284 |  | -0.0001363754
2020-10-24 20:53 | 465447.2 | 19763.6528 | 3 | 1 | 0.09257889 | 5.072355e-05 | 0.0002770701 | 0.00618941 | 2.343902e-05 | 0.000877284 |  | 8.583069e-06
2020-10-24 20:58 | 465747.2 | 20063.6564 | 3 | 1 | 0.09262085 | 5.13643e-05 | 0.0002812835 | 0.00618941 | 2.382919e-05 | 0.000877284 |  | 2.288818e-05
2020-10-24 21:03 | 466047.2 | 20363.6611 | 3 | 1 | 0.09275723 | 4.969537e-05 | 0.0002854861 | 0.00618941 | 2.421868e-05 | 0.000877284 |  | 0.0001316071
2020-10-24 21:08 | 466347.2 | 20663.6669 | 3 | 1 | 0.09272766 | 5.120039e-05 | 0.000289701 | 0.00618941 | 2.460976e-05 | 0.000877284 |  | -0.0001745224
2020-10-24 21:13 | 466647.2 | 20963.6736 | 3 | 1 | 0.09296799 | 4.793704e-05 | 0.0002939085 | 0.00618941 | 2.500043e-05 | 0.000877284 |  | 0.0002212524
2020-10-24 21:18 | 466947.2 | 21263.6776 | 3 | 1 | 0.09289169 | 5.067885e-05 | 0.0002981061 | 0.00618941 | 2.539056e-05 | 0.000877284 |  | -8.583069e-05
2020-10-24 21:23 | 467247.2 | 21563.6839 | 3 | 1 | 0.09313393 | 5.143881e-05 | 0.0003022868 | 0.00618941 | 2.577939e-05 | 0.000877284 |  | 5.435944e-05
2020-10-24 21:28 | 467547.2 | 21863.689 | 3 | 1 | 0.09323215 | 5.088747e-05 | 0.0003064854 | 0.00618941 | 2.617028e-05 | 0.000877284 |  | 0.0002164841
2020-10-24 21:33 | 467847.2 | 22163.6906 | 3 | 1 | 0.09333992 | 4.900992e-05 | 0.0003107014 | 0.00618941 | 2.656322e-05 | 0.000877284 |  | 5.054474e-05
2020-10-24 21:38 | 468147.2 | 22463.6906 | 3 | 1 | 0.09327507 | 5.018711e-05 | 0.0003149085 | 0.00618941 | 2.695571e-05 | 0.000877284 |  | -8.583069e-05
2020-10-24 21:43 | 468447.2 | 22763.6965 | 3 | 1 | 0.09337616 | 5.120039e-05 | 0.0003191195 | 0.00618941 | 2.734895e-05 | 0.000877284 |  | 1.335144e-05
2020-10-24 21:48 | 468747.2 | 23063.7029 | 3 | 1 | 0.09360695 | 5.166233e-05 | 0.0003233292 | 0.00618941 | 2.774246e-05 | 0.000877284 |  | -1.430511e-05
2020-10-24 21:53 | 469047.2 | 23363.7072 | 3 | 1 | 0.09345722 | 5.027652e-05 | 0.000327542 | 0.00618941 | 2.81366e-05 | 0.000877284 |  | -1.907349e-06
2020-10-24 21:58 | 469347.2 | 23663.7129 | 3 | 1 | 0.09378624 | 5.067885e-05 | 0.0003317478 | 0.00618941 | 2.853034e-05 | 0.000877284 |  | 8.010864e-05
2020-10-24 22:03 | 469647.2 | 23963.7148 | 3 | 1 | 0.09374809 | 5.032122e-05 | 0.0003359492 | 0.00618941 | 2.892406e-05 | 0.000877284 |  | 0.0001535416
2020-10-24 22:08 | 469947.2 | 24263.7173 | 3 | 1 | 0.09380531 | 5.048513e-05 | 0.0003401517 | 0.00618941 | 2.931809e-05 | 0.000877284 |  | -6.961823e-05
2020-10-24 22:13 | 470247.2 | 24563.72 | 3 | 1 | 0.09387684 | 5.155802e-05 | 0.0003443493 | 0.00618941 | 2.971199e-05 | 0.000877284 |  | 5.435944e-05
2020-10-24 22:18 | 470547.2 | 24863.7225 | 3 | 1 | 0.09396839 | 5.0053e-05 | 0.0003485589 | 0.00618941 | 3.01072e-05 | 0.000877284 |  | 0.0001039505
2020-10-24 22:23 | 470847.2 | 25163.7265 | 3 | 1 | 0.09408855 | 5.051494e-05 | 0.0003527724 | 0.00618941 | 3.050316e-05 | 0.000877284 |  | 0.0001277924
2020-10-24 22:28 | 471147.2 | 25463.7299 | 3 | 1 | 0.09415245 | 5.058944e-05 | 0.0003569913 | 0.00618941 | 3.089981e-05 | 0.000877284 |  | 2.765656e-05
2020-10-24 22:33 | 471447.2 | 25763.7309 | 3 | 1 | 0.09409904 | 5.106628e-05 | 0.0003612112 | 0.00618941 | 3.129683e-05 | 0.000877284 |  | 6.866455e-05
2020-10-24 22:38 | 471747.2 | 26063.7347 | 3 | 1 | 0.09418392 | 5.151331e-05 | 0.0003654317 | 0.00618941 | 3.169406e-05 | 0.000877284 |  | 0.0001506805
2020-10-24 22:43 | 472047.2 | 26363.7375 | 3 | 1 | 0.09432697 | 5.163252e-05 | 0.0003696465 | 0.00618941 | 3.209095e-05 | 0.000877284 |  | 0.0001182556
2020-10-24 22:48 | 472347.2 | 26663.7431 | 3 | 1 | 0.09428024 | 5.055964e-05 | 0.0003738674 | 0.00618941 | 3.248899e-05 | 0.000877284 |  | -1.049042e-05
2020-10-24 22:53 | 472647.2 | 26963.7442 | 3 | 1 | 0.09446907 | 5.00232e-05 | 0.0003780755 | 0.00618941 | 3.288591e-05 | 0.000877284 |  | 0.0001726151
2020-10-24 22:58 | 472947.2 | 27263.7464 | 3 | 1 | 0.09433079 | 5.088747e-05 | 0.0003822907 | 0.00618941 | 3.328359e-05 | 0.000877284 |  | 9.632111e-05
2020-10-24 23:03 | 473247.3 | 27563.7522 | 3 | 1 | 0.09440422 | 4.996359e-05 | 0.0003865082 | 0.00618941 | 3.368167e-05 | 0.000877284 |  | -0.0001249313
2020-10-24 23:08 | 473547.3 | 27863.7574 | 3 | 1 | 0.0944109 | 5.155802e-05 | 0.0003907251 | 0.00618941 | 3.407992e-05 | 0.000877284 |  | 4.386902e-05
2020-10-24 23:13 | 473847.3 | 28163.7623 | 3 | 1 | 0.09446335 | 4.987419e-05 | 0.0003949317 | 0.00618941 | 3.447754e-05 | 0.000877284 |  | -0.0001029968
2020-10-24 23:18 | 474147.3 | 28463.7673 | 3 | 1 | 0.09467793 | 5.015731e-05 | 0.0003991314 | 0.00618941 | 3.487476e-05 | 0.000877284 |  | -9.536743e-07
2020-10-24 23:23 | 474447.3 | 28763.7734 | 3 | 1 | 0.0946846 | 4.996359e-05 | 0.000403339 | 0.00618941 | 3.527294e-05 | 0.000877284 |  | -1.049042e-05
2020-10-24 23:28 | 474747.3 | 29063.7757 | 3 | 1 | 0.09471607 | 5.12749e-05 | 0.000407548 | 0.00618941 | 3.567144e-05 | 0.000877284 |  | -9.536743e-06
2020-10-24 23:33 | 475047.3 | 29363.7772 | 3 | 1 | 0.09470749 | 5.055964e-05 | 0.0004117567 | 0.00618941 | 3.606998e-05 | 0.000877284 |  | 8.201599e-05
2020-10-24 23:38 | 475347.3 | 29663.7828 | 3 | 1 | 0.09467983 | 4.957616e-05 | 0.0004159612 | 0.00618941 | 3.646825e-05 | 0.000877284 |  | -0.0001220703125
2020-10-24 23:43 | 475647.3 | 29963.788 | 3 | 1 | 0.09479523 | 5.142391e-05 | 0.0004201807 | 0.00618941 | 3.686826e-05 | 0.000877284 |  | -9.822845e-05
2020-10-24 23:48 | 475947.3 | 30263.7935 | 3 | 1 | 0.09482479 | 5.047023e-05 | 0.0004243892 | 0.00618941 | 3.726737e-05 | 0.000877284 |  | -5.435944e-05
2020-10-24 23:53 | 476247.3 | 30563.7984 | 3 | 1 | 0.09495544 | 5.158782e-05 | 0.0004286012 | 0.00618941 | 3.766693e-05 | 0.000877284 |  | -0.0001344681
2020-10-24 23:58 | 476547.3 | 30863.7996 | 3 | 1 | 0.09481716 | 5.026162e-05 | 0.0004328051 | 0.00618941 | 3.806591e-05 | 0.000877284 |  | 2.95639e-05
2020-10-25 00:03 | 476847.3 | 31163.8013 | 3 | 1 | 0.09507084 | 5.070865e-05 | 0.0004370082 | 0.00618941 | 3.846505e-05 | 0.000877284 |  | 2.95639e-05
2020-10-25 00:08 | 477147.3 | 31463.8053 | 3 | 1 | 0.09498692 | 5.072355e-05 | 0.0004412252 | 0.00618941 | 3.886566e-05 | 0.000877284 |  | 3.528595e-05
2020-10-25 00:13 | 477447.3 | 31763.8062 | 3 | 1 | 0.09508228 | 5.036592e-05 | 0.0004454455 | 0.00618941 | 3.926667e-05 | 0.000877284 |  | -4.768372e-06
2020-10-25 00:18 | 477747.3 | 32063.8079 | 3 | 1 | 0.09523487 | 5.033612e-05 | 0.000449663 | 0.00618941 | 3.966749e-05 | 0.000877284 |  | 3.433228e-05
2020-10-25 00:23 | 478047.3 | 32363.8129 | 3 | 1 | 0.09505653 | 5.064905e-05 | 0.0004538807 | 0.00618941 | 4.006856e-05 | 0.000877284 |  | -1.907349e-05
2020-10-25 00:28 | 478347.3 | 32663.8194 | 3 | 1 | 0.09532166 | 5.13941e-05 | 0.0004580966 | 0.00618941 | 4.046972e-05 | 0.000877284 |  | 8.010864e-05
2020-10-25 00:33 | 478647.3 | 32963.8244 | 3 | 1 | 0.09518242 | 5.073845e-05 | 0.0004623155 | 0.00618941 | 4.08714e-05 | 0.000877284 |  | -4.768372e-06
2020-10-25 00:38 | 478947.3 | 33263.8295 | 3 | 1 | 0.09515095 | 4.99934e-05 | 0.0004665257 | 0.00618941 | 4.12725e-05 | 0.000877284 |  | -0.0001134872
2020-10-25 00:43 | 479247.3 | 33563.8334 | 3 | 1 | 0.09537029 | 5.075336e-05 | 0.0004707447 | 0.00618941 | 4.167452e-05 | 0.000877284 |  | 7.534027e-05
2020-10-25 00:48 | 479547.3 | 33863.8376 | 3 | 1 | 0.09522247 | 5.044043e-05 | 0.0004749617 | 0.00618941 | 4.207642e-05 | 0.000877284 |  | -7.820129e-05
2020-10-25 00:53 | 479847.3 | 34163.841 | 3 | 1 | 0.09542847 | 5.111098e-05 | 0.0004791769 | 0.00618941 | 4.247836e-05 | 0.000877284 |  | 6.67572e-05
2020-10-25 00:58 | 480147.3 | 34463.8434 | 3 | 1 | 0.09540749 | 5.103648e-05 | 0.000483377 | 0.00618941 | 4.287894e-05 | 0.000877284 |  | 3.910065e-05
2020-10-25 01:03 | 480447.3 | 34763.8477 | 3 | 1 | 0.09547043 | 5.00381e-05 | 0.0004875927 | 0.00618941 | 4.328113e-05 | 0.000877284 |  | 1.907349e-06
2020-10-25 01:08 | 480747.3 | 35063.8509 | 3 | 1 | 0.09549999 | 4.965067e-05 | 0.0004918054 | 0.00618941 | 4.368323e-05 | 0.000877284 |  | 1.049042e-05
2020-10-25 01:13 | 481047.4 | 35363.8558 | 3 | 1 | 0.09533405 | 5.029142e-05 | 0.0004960152 | 0.00618941 | 4.408507e-05 | 0.000877284 |  | -0.0001764297
2020-10-25 01:18 | 481347.4 | 35663.8581 | 3 | 1 | 0.09562683 | 5.160272e-05 | 0.000500226 | 0.00618941 | 4.44871e-05 | 0.000877284 |  | 4.863739e-05
2020-10-25 01:23 | 481647.4 | 35963.8599 | 3 | 1 | 0.09552765 | 4.948676e-05 | 0.0005044372 | 0.00618941 | 4.488926e-05 | 0.000877284 |  | -7.534027e-05
2020-10-25 01:28 | 481947.4 | 36263.8628 | 3 | 1 | 0.09561634 | 5.054474e-05 | 0.0005086451 | 0.00618941 | 4.529125e-05 | 0.000877284 |  | -7.724762e-05
2020-10-25 01:33 | 482247.4 | 36563.8676 | 3 | 1 | 0.09559727 | 5.178154e-05 | 0.0005128492 | 0.00618941 | 4.56931e-05 | 0.000877284 |  | 1.907349e-06
2020-10-25 01:38 | 482547.4 | 36863.8677 | 3 | 1 | 0.09557629 | 5.024672e-05 | 0.0005170589 | 0.00618941 | 4.609564e-05 | 0.000877284 |  | -1.525879e-05
2020-10-25 01:43 | 482847.4 | 37163.8707 | 3 | 1 | 0.09568977 | 4.941225e-05 | 0.0005212764 | 0.00618941 | 4.649902e-05 | 0.000877284 |  | -2.765656e-05
2020-10-25 01:48 | 483147.4 | 37463.8714 | 3 | 1 | 0.09553242 | 5.027652e-05 | 0.0005255001 | 0.00618941 | 4.690302e-05 | 0.000877284 |  | -0.0001153946
2020-10-25 01:53 | 483447.4 | 37763.8737 | 3 | 1 | 0.09563351 | 5.024672e-05 | 0.0005297191 | 0.00618941 | 4.730683e-05 | 0.000877284 |  | -0.0001096725
2020-10-25 01:58 | 483747.4 | 38063.8787 | 3 | 1 | 0.09580708 | 5.13047e-05 | 0.0005339369 | 0.00618941 | 4.771063e-05 | 0.000877284 |  | 9.059906e-05
2020-10-25 02:03 | 484047.4 | 38363.8851 | 3 | 1 | 0.09578228 | 5.099177e-05 | 0.0005381543 | 0.00618941 | 4.811445e-05 | 0.000877284 |  | 6.484985e-05
2020-10-25 02:08 | 484347.4 | 38663.8865 | 3 | 1 | 0.09587097 | 5.106628e-05 | 0.0005423651 | 0.00618941 | 4.851776e-05 | 0.000877284 |  | 1.239777e-05
2020-10-25 02:13 | 484647.4 | 38963.8894 | 3 | 1 | 0.09588718 | 5.190074e-05 | 0.0005465786 | 0.00618941 | 4.892137e-05 | 0.000877284 |  | -7.534027e-05
2020-10-25 02:18 | 484947.4 | 39263.8911 | 3 | 1 | 0.09554482 | 5.176663e-05 | 0.0005507917 | 0.00618941 | 4.932501e-05 | 0.000877284 |  | -7.152557e-05
2020-10-25 02:23 | 485247.4 | 39563.8969 | 3 | 1 | 0.09583092 | 5.151331e-05 | 0.0005550155 | 0.00618941 | 4.97299e-05 | 0.000877284 |  | 6.484985e-05
2020-10-25 02:28 | 485547.4 | 39863.8995 | 3 | 1 | 0.09587955 | 5.00977e-05 | 0.000559237 | 0.00618941 | 5.013444e-05 | 0.000877284 |  | 0.0001325607
2020-10-25 02:33 | 485847.4 | 40163.9028 | 3 | 1 | 0.09580994 | 5.060434e-05 | 0.0005634535 | 0.00618941 | 5.05387e-05 | 0.000877284 |  | 3.433228e-05
2020-10-25 02:38 | 486147.4 | 40463.9052 | 3 | 1 | 0.0959568 | 5.120039e-05 | 0.0005676727 | 0.00618941 | 5.094331e-05 | 0.000877284 |  | -5.054474e-05
2020-10-25 02:43 | 486447.4 | 40763.9093 | 3 | 1 | 0.09599304 | 5.118549e-05 | 0.0005718856 | 0.00618941 | 5.134746e-05 | 0.000877284 |  | 3.814697e-06
2020-10-25 02:48 | 486747.4 | 41063.9136 | 3 | 1 | 0.09597206 | 5.063415e-05 | 0.0005761052 | 0.00618941 | 5.175235e-05 | 0.000877284 |  | 2.670288e-05
2020-10-25 02:53 | 487047.4 | 41363.9136 | 3 | 1 | 0.09600067 | 5.050004e-05 | 0.0005803112 | 0.00618941 | 5.215611e-05 | 0.000877284 |  | -5.435944e-05
2020-10-25 02:58 | 487347.4 | 41663.9195 | 3 | 1 | 0.0958395 | 5.231798e-05 | 0.0005845144 | 0.00618941 | 5.255964e-05 | 0.000877284 |  | -6.198883e-05
2020-10-25 03:03 | 487647.4 | 41963.9241 | 3 | 1 | 0.09598064 | 4.938245e-05 | 0.0005887205 | 0.00618941 | 5.296347e-05 | 0.000877284 |  | -3.71933e-05
2020-10-25 03:08 | 487947.4 | 42263.9284 | 3 | 1 | 0.09608555 | 5.029142e-05 | 0.0005929378 | 0.00618941 | 5.33684e-05 | 0.000877284 |  | 8.392334e-05
2020-10-25 03:13 | 488247.4 | 42563.9342 | 3 | 1 | 0.09608364 | 5.087256e-05 | 0.0005971561 | 0.00618941 | 5.377345e-05 | 0.000877284 |  | 1.144409e-05
2020-10-25 03:18 | 488547.4 | 42863.9392 | 3 | 1 | 0.09618378 | 5.079806e-05 | 0.0006013743 | 0.00618941 | 5.417867e-05 | 0.000877284 |  | -0.0001096725
2020-10-25 03:23 | 488847.4 | 43163.9416 | 3 | 1 | 0.09617329 | 5.105138e-05 | 0.0006055788 | 0.00618941 | 5.458273e-05 | 0.000877284 |  | 0.0001916885
2020-10-25 03:28 | 489147.4 | 43463.9468 | 3 | 1 | 0.09613419 | 5.075336e-05 | 0.0006097772 | 0.00618941 | 5.498641e-05 | 0.000877284 |  | 0.0001125336
2020-10-25 03:33 | 489447.4 | 43763.9507 | 3 | 1 | 0.0961628 | 5.160272e-05 | 0.00061398 | 0.00618941 | 5.539042e-05 | 0.000877284 |  | -8.201599e-05
2020-10-25 03:38 | 489747.5 | 44063.9524 | 3 | 1 | 0.09621525 | 5.203485e-05 | 0.0006181875 | 0.00618941 | 5.579499e-05 | 0.000877284 |  | 0.0001411438
2020-10-25 03:43 | 490047.5 | 44363.9582 | 3 | 1 | 0.09610367 | 5.182624e-05 | 0.0006224067 | 0.00618941 | 5.62007e-05 | 0.000877284 |  | 6.008148e-05
2020-10-25 03:48 | 490347.5 | 44663.9632 | 3 | 1 | 0.09615707 | 5.057454e-05 | 0.0006266302 | 0.00618941 | 5.660702e-05 | 0.000877284 |  | -7.43866e-05
2020-10-25 03:53 | 490647.5 | 44963.9632 | 3 | 1 | 0.09619713 | 4.991889e-05 | 0.0006308502 | 0.00618941 | 5.701301e-05 | 0.000877284 |  | -5.722046e-05
2020-10-25 03:58 | 490947.5 | 45263.9683 | 3 | 1 | 0.09619427 | 5.193055e-05 | 0.0006350643 | 0.00618941 | 5.741843e-05 | 0.000877284 |  | 3.528595e-05
2020-10-25 04:03 | 491247.5 | 45563.9742 | 3 | 1 | 0.09632969 | 5.042553e-05 | 0.0006392826 | 0.00618941 | 5.782443e-05 | 0.000877284 |  | 0.0002098083
2020-10-25 04:08 | 491547.5 | 45863.9806 | 3 | 1 | 0.09623051 | 5.048513e-05 | 0.0006434916 | 0.00618941 | 5.822948e-05 | 0.000877284 |  | -5.912781e-05
2020-10-25 04:13 | 491847.5 | 46163.9823 | 3 | 1 | 0.09628296 | 5.121529e-05 | 0.0006477042 | 0.00618941 | 5.863488e-05 | 0.000877284 |  | 4.577637e-05
2020-10-25 04:18 | 492147.5 | 46463.9834 | 3 | 1 | 0.09630203 | 5.096197e-05 | 0.0006519058 | 0.00618941 | 5.903936e-05 | 0.000877284 |  | -3.242493e-05
2020-10-25 04:23 | 492447.5 | 46763.9874 | 3 | 1 | 0.09631062 | 5.050004e-05 | 0.0006561194 | 0.00618941 | 5.944517e-05 | 0.000877284 |  | -1.811981e-05
2020-10-25 04:28 | 492747.5 | 47063.989 | 3 | 1 | 0.09633732 | 5.112588e-05 | 0.0006603335 | 0.00618941 | 5.985103e-05 | 0.000877284 |  | 1.907349e-06
2020-10-25 04:33 | 493047.5 | 47363.9939 | 3 | 1 | 0.09641361 | 5.091727e-05 | 0.0006645554 | 0.00618941 | 6.02577e-05 | 0.000877284 |  | 4.386902e-05
2020-10-25 04:38 | 493347.5 | 47663.9971 | 3 | 1 | 0.09647655 | 5.108118e-05 | 0.0006687708 | 0.00618941 | 6.066378e-05 | 0.000877284 |  | 3.910065e-05
2020-10-25 04:43 | 493647.5 | 47963.9999 | 3 | 1 | 0.09641743 | 4.994869e-05 | 0.0006729767 | 0.00618941 | 6.106918e-05 | 0.000877284 |  | 4.863739e-05
2020-10-25 04:48 | 493947.5 | 48264.0021 | 3 | 1 | 0.0963459 | 5.035102e-05 | 0.0006771873 | 0.00618941 | 6.147502e-05 | 0.000877284 |  | -5.149841e-05
2020-10-25 04:53 | 494247.5 | 48564.0056 | 3 | 1 | 0.09645176 | 5.096197e-05 | 0.000681406 | 0.00618941 | 6.188169e-05 | 0.000877284 |  | 9.536743e-05
2020-10-25 04:58 | 494547.5 | 48864.0124 | 3 | 1 | 0.09634209 | 5.097687e-05 | 0.0006856257 | 0.00618941 | 6.228843e-05 | 0.000877284 |  | 3.33786e-05
2020-10-25 05:03 | 494847.5 | 49164.0195 | 3 | 1 | 0.09636307 | 5.106628e-05 | 0.0006898332 | 0.00618941 | 6.269413e-05 | 0.000877284 |  | -6.771088e-05
2020-10-25 05:08 | 495147.5 | 49464.0245 | 3 | 1 | 0.09640884 | 5.060434e-05 | 0.0006940471 | 0.00618941 | 6.310044e-05 | 0.000877284 |  | -8.010864e-05
2020-10-25 05:13 | 495447.5 | 49764.0261 | 3 | 1 | 0.09642601 | 4.991889e-05 | 0.0006982707 | 0.00618941 | 6.350773e-05 | 0.000877284 |  | -2.765656e-05
2020-10-25 05:18 | 495747.5 | 50064.0274 | 3 | 1 | 0.09644508 | 5.070865e-05 | 0.0007024891 | 0.00618941 | 6.391458e-05 | 0.000877284 |  | 3.814697e-06
2020-10-25 05:23 | 496047.5 | 50364.0296 | 3 | 1 | 0.0965271 | 4.971027e-05 | 0.0007067053 | 0.00618941 | 6.432147e-05 | 0.000877284 |  | 2.098083e-05
2020-10-25 05:28 | 496347.5 | 50664.0346 | 3 | 1 | 0.09660912 | 5.090237e-05 | 0.0007109221 | 0.00618941 | 6.472835e-05 | 0.000877284 |  | 0.000125885
2020-10-25 05:33 | 496647.5 | 50964.0404 | 3 | 1 | 0.09646797 | 5.00083e-05 | 0.0007151364 | 0.00618941 | 6.5135e-05 | 0.000877284 |  | -7.343292e-05
2020-10-25 05:38 | 496947.5 | 51264.0451 | 3 | 1 | 0.09648132 | 5.103648e-05 | 0.0007193518 | 0.00618941 | 6.554175e-05 | 0.000877284 |  | 2.670288e-05
2020-10-25 05:43 | 497247.5 | 51564.0468 | 3 | 1 | 0.09656048 | 4.759431e-05 | 0.0007235672 | 0.00618941 | 6.594861e-05 | 0.000877284 |  | -0.000169754
2020-10-25 05:48 | 497547.5 | 51864.048 | 3 | 1 | 0.09664726 | 5.084276e-05 | 0.0007277805 | 0.00618941 | 6.635553e-05 | 0.000877284 |  | 2.574921e-05
2020-10-25 05:53 | 497847.6 | 52164.0537 | 3 | 1 | 0.09660053 | 4.951656e-05 | 0.0007319967 | 0.00618941 | 6.67628e-05 | 0.000877284 |  | 1.907349e-05
2020-10-25 05:58 | 498147.6 | 52464.0578 | 3 | 1 | 0.09662151 | 5.027652e-05 | 0.0007362101 | 0.00618941 | 6.716981e-05 | 0.000877284 |  | 3.623962e-05
2020-10-25 06:03 | 498447.6 | 52764.0628 | 3 | 1 | 0.09664249 | 5.048513e-05 | 0.0007404207 | 0.00618941 | 6.757653e-05 | 0.000877284 |  | 8.296967e-05
2020-10-25 06:08 | 498747.6 | 53064.0645 | 3 | 1 | 0.0966177 | 5.103648e-05 | 0.0007446419 | 0.00618941 | 6.798435e-05 | 0.000877284 |  | -4.196167e-05
2020-10-25 06:13 | 499047.6 | 53364.0672 | 3 | 1 | 0.09666634 | 4.996359e-05 | 0.0007488576 | 0.00618941 | 6.83917e-05 | 0.000877284 |  | 3.147125e-05
2020-10-25 06:18 | 499347.6 | 53664.071 | 3 | 1 | 0.09660721 | 5.051494e-05 | 0.0007530756 | 0.00618941 | 6.879924e-05 | 0.000877284 |  | 1.239777e-05
2020-10-25 06:23 | 499647.6 | 53964.0736 | 3 | 1 | 0.09665298 | 5.146861e-05 | 0.000757287 | 0.00618941 | 6.920626e-05 | 0.000877284 |  | -0.0001115799
2020-10-25 06:28 | 499947.6 | 54264.0778 | 3 | 1 | 0.09674549 | 5.114079e-05 | 0.0007614975 | 0.00618941 | 6.961335e-05 | 0.000877284 |  | 0.0001430511
2020-10-25 06:33 | 500247.6 | 54564.0797 | 3 | 1 | 0.09677505 | 5.114079e-05 | 0.0007657135 | 0.00618941 | 7.002097e-05 | 0.000877284 |  | -4.768372e-05
2020-10-25 06:38 | 500547.6 | 54864.0812 | 3 | 1 | 0.09675407 | 4.960597e-05 | 0.0007699283 | 0.00618941 | 7.042856e-05 | 0.000877284 |  | -4.482269e-05
2020-10-25 06:43 | 500847.6 | 55164.0838 | 3 | 1 | 0.09669113 | 5.13047e-05 | 0.0007741417 | 0.00618941 | 7.083584e-05 | 0.000877284 |  | 5.626678e-05
2020-10-25 06:48 | 501147.6 | 55464.0879 | 3 | 1 | 0.09666634 | 5.142391e-05 | 0.000778353 | 0.00618941 | 7.124298e-05 | 0.000877284 |  | -7.724762e-05
2020-10-25 06:53 | 501447.6 | 55764.088 | 3 | 1 | 0.09670353 | 5.050004e-05 | 0.0007825685 | 0.00618941 | 7.165049e-05 | 0.000877284 |  | -8.201599e-05
2020-10-25 06:58 | 501747.6 | 56064.0915 | 3 | 1 | 0.09667683 | 5.081296e-05 | 0.0007867887 | 0.00618941 | 7.205851e-05 | 0.000877284 |  | 5.149841e-05
2020-10-25 07:03 | 502047.6 | 56364.0979 | 3 | 1 | 0.09663391 | 5.12898e-05 | 0.0007910101 | 0.00618941 | 7.246654e-05 | 0.000877284 |  | -1.716614e-05
2020-10-25 07:08 | 502347.6 | 56664.1036 | 3 | 1 | 0.09667683 | 5.032122e-05 | 0.0007952255 | 0.00618941 | 7.287422e-05 | 0.000877284 |  | 0.0001049042
2020-10-25 07:13 | 502647.6 | 56964.1039 | 3 | 1 | 0.09648132 | 4.869699e-05 | 0.0007994413 | 0.00618941 | 7.328198e-05 | 0.000877284 |  | -0.0003213882
2020-10-25 07:18 | 502947.6 | 57264.1064 | 3 | 1 | 0.0967474 | 5.078316e-05 | 0.0008036574 | 0.00618941 | 7.368994e-05 | 0.000877284 |  | -7.915497e-05
2020-10-25 07:23 | 503247.6 | 57564.1072 | 3 | 1 | 0.09684658 | 5.042553e-05 | 0.0008078779 | 0.00618941 | 7.409842e-05 | 0.000877284 |  | 0.000202179
2020-10-25 07:28 | 503547.6 | 57864.1074 | 3 | 1 | 0.09672737 | 5.13047e-05 | 0.0008120986 | 0.00618941 | 7.450693e-05 | 0.000877284 |  | 2.193451e-05
2020-10-25 07:33 | 503847.6 | 58164.1131 | 3 | 1 | 0.09684277 | 4.909933e-05 | 0.0008163184 | 0.00618941 | 7.491543e-05 | 0.000877284 |  | 5.912781e-05
2020-10-25 07:38 | 504147.6 | 58464.1165 | 3 | 1 | 0.09683037 | 4.976988e-05 | 0.000820537 | 0.00618941 | 7.532389e-05 | 0.000877284 |  | 1.907349e-05
2020-10-25 07:43 | 504447.6 | 58764.1199 | 3 | 1 | 0.09687614 | 5.067885e-05 | 0.0008247545 | 0.00618941 | 7.573224e-05 | 0.000877284 |  | 0.0001554489
2020-10-25 07:48 | 504747.6 | 59064.12 | 3 | 1 | 0.09680271 | 5.096197e-05 | 0.0008289745 | 0.00618941 | 7.614088e-05 | 0.000877284 |  | 2.765656e-05
2020-10-25 07:53 | 505047.6 | 59364.1234 | 3 | 1 | 0.0969286 | 5.00232e-05 | 0.0008331934 | 0.00618941 | 7.65494e-05 | 0.000877284 |  | 0.0001296997
2020-10-25 07:58 | 505347.6 | 59664.1244 | 3 | 1 | 0.09677982 | 5.143881e-05 | 0.0008374129 | 0.00618941 | 7.695784e-05 | 0.000877284 |  | 0.0001068115
2020-10-25 08:03 | 505647.6 | 59964.1289 | 3 | 1 | 0.09693909 | 5.060434e-05 | 0.0008416306 | 0.00618941 | 7.736614e-05 | 0.000877284 |  | 0.0002298355
2020-10-25 08:08 | 505947.6 | 60264.1324 | 3 | 1 | 0.09696865 | 5.125999e-05 | 0.000845845 | 0.00618941 | 7.77743e-05 | 0.000877284 |  | 0.0001029968
2020-10-25 08:13 | 506247.6 | 60564.1374 | 3 | 1 | 0.09690762 | 5.078316e-05 | 0.0008500613 | 0.00618941 | 7.818268e-05 | 0.000877284 |  | -5.054474e-05
2020-10-25 08:18 | 506547.6 | 60864.1423 | 3 | 1 | 0.09685707 | 4.868209e-05 | 0.0008542786 | 0.00618941 | 7.859108e-05 | 0.000877284 |  | 8.583069e-06
2020-10-25 08:23 | 506847.6 | 61164.1457 | 3 | 1 | 0.09692478 | 5.114079e-05 | 0.0008584966 | 0.00618941 | 7.899966e-05 | 0.000877284 |  | -3.051758e-05
2020-10-25 08:28 | 507147.6 | 61464.1474 | 3 | 1 | 0.09693909 | 5.026162e-05 | 0.000862719 | 0.00618941 | 7.940888e-05 | 0.000877284 |  | 1.049042e-05
2020-10-25 08:33 | 507447.6 | 61764.1477 | 3 | 1 | 0.09693718 | 5.012751e-05 | 0.0008669375 | 0.00618941 | 7.98178e-05 | 0.000877284 |  | -5.245209e-05
2020-10-25 08:38 | 507747.6 | 62064.1501 | 3 | 1 | 0.09693336 | 5.073845e-05 | 0.0008711578 | 0.00618941 | 8.022671e-05 | 0.000877284 |  | 7.629395e-05
2020-10-25 08:43 | 508047.7 | 62364.1535 | 3 | 1 | 0.09686565 | 5.179644e-05 | 0.0008753781 | 0.00618941 | 8.063569e-05 | 0.000877284 |  | -1.716614e-05
2020-10-25 08:48 | 508347.7 | 62664.1541 | 3 | 1 | 0.09697723 | 5.173683e-05 | 0.0008796002 | 0.00618941 | 8.104493e-05 | 0.000877284 |  | -5.340576e-05
2020-10-25 08:53 | 508647.7 | 62964.1569 | 3 | 1 | 0.09702587 | 5.096197e-05 | 0.0008838206 | 0.00618941 | 8.145397e-05 | 0.000877284 |  | 0.0001010895
2020-10-25 08:58 | 508947.7 | 63264.1609 | 3 | 1 | 0.09673309 | 4.866719e-05 | 0.0008880376 | 0.00618941 | 8.186272e-05 | 0.000877284 |  | -4.959106e-05
2020-10-25 09:03 | 509247.7 | 63564.1652 | 3 | 1 | 0.09692287 | 5.048513e-05 | 0.000892255 | 0.00618941 | 8.227168e-05 | 0.000877284 |  | -2.861023e-06
2020-10-25 09:08 | 509547.7 | 63864.1698 | 3 | 1 | 0.0970192 | 5.112588e-05 | 0.0008964709 | 0.00618941 | 8.268047e-05 | 0.000877284 |  | -1.525879e-05
2020-10-25 09:13 | 509847.7 | 64164.1765 | 3 | 1 | 0.09706593 | 5.082786e-05 | 0.000900676 | 0.00618941 | 8.308824e-05 | 0.000877284 |  | -1.811981e-05
2020-10-25 09:18 | 510147.7 | 64464.1783 | 3 | 1 | 0.09676647 | 5.203485e-05 | 0.0009048905 | 0.00618941 | 8.349691e-05 | 0.000877284 |  | -0.0001316071
2020-10-25 09:23 | 510447.7 | 64764.1829 | 3 | 1 | 0.09688854 | 4.939735e-05 | 0.000909104 | 0.00618941 | 8.39054e-05 | 0.000877284 |  | -0.0001726151
2020-10-25 09:28 | 510747.7 | 65064.1843 | 3 | 1 | 0.09697056 | 5.078316e-05 | 0.0009133245 | 0.00618941 | 8.431479e-05 | 0.000877284 |  | 3.814697e-05
2020-10-25 09:33 | 511047.7 | 65364.1851 | 3 | 1 | 0.09705734 | 4.953146e-05 | 0.0009175435 | 0.00618941 | 8.47241e-05 | 0.000877284 |  | 5.912781e-05
2020-10-25 09:38 | 511347.7 | 65664.1907 | 3 | 1 | 0.09701347 | 5.066395e-05 | 0.0009217452 | 0.00618941 | 8.513169e-05 | 0.000877284 |  | -2.861023e-06
2020-10-25 09:43 | 511647.7 | 65964.1967 | 3 | 1 | 0.0970192 | 5.099177e-05 | 0.000925947 | 0.00618941 | 8.553927e-05 | 0.000877284 |  | -9.441376e-05
2020-10-25 09:48 | 511947.7 | 66264.1993 | 3 | 1 | 0.0968914 | 5.033612e-05 | 0.0009301617 | 0.00618941 | 8.594817e-05 | 0.000877284 |  | -5.149841e-05
2020-10-25 09:53 | 512247.7 | 66564.2033 | 3 | 1 | 0.09698963 | 5.070865e-05 | 0.0009343784 | 0.00618941 | 8.635729e-05 | 0.000877284 |  | 0.0001783371
2020-10-25 09:58 | 512547.7 | 66864.2082 | 3 | 1 | 0.09707642 | 5.00232e-05 | 0.0009385887 | 0.00618941 | 8.676579e-05 | 0.000877284 |  | -2.479553e-05
2020-10-25 10:03 | 512847.7 | 67164.2104 | 3 | 1 | 0.0970211 | 5.146861e-05 | 0.0009428058 | 0.00618941 | 8.717511e-05 | 0.000877284 |  | -3.433228e-05
2020-10-25 10:08 | 513147.7 | 67464.2164 | 3 | 1 | 0.09706306 | 5.067885e-05 | 0.0009470156 | 0.00618941 | 8.758383e-05 | 0.000877284 |  | 8.201599e-05
2020-10-25 10:13 | 513447.7 | 67764.2197 | 3 | 1 | 0.09712219 | 5.039573e-05 | 0.0009512327 | 0.00618941 | 8.799318e-05 | 0.000877284 |  | 5.531311e-05
2020-10-25 10:18 | 513747.7 | 68064.2255 | 3 | 1 | 0.0971117 | 5.115569e-05 | 0.0009554476 | 0.00618941 | 8.840232e-05 | 0.000877284 |  | 8.010864e-05
2020-10-25 10:23 | 514047.7 | 68364.2321 | 3 | 1 | 0.09717751 | 5.111098e-05 | 0.0009596598 | 0.00618941 | 8.881133e-05 | 0.000877284 |  | 0.0001068115
2020-10-25 10:28 | 514347.7 | 68664.2324 | 3 | 1 | 0.09713078 | 5.067885e-05 | 0.0009638757 | 0.00618941 | 8.922077e-05 | 0.000877284 |  | -0.000120163
2020-10-25 10:33 | 514647.7 | 68964.234 | 3 | 1 | 0.09711838 | 5.072355e-05 | 0.0009680873 | 0.00618941 | 8.96299e-05 | 0.000877284 |  | 5.245209e-05
2020-10-25 10:38 | 514947.7 | 69264.2381 | 3 | 1 | 0.09711838 | 5.047023e-05 | 0.0009722979 | 0.00618941 | 9.003892e-05 | 0.000877284 |  | -5.722046e-06
2020-10-25 10:43 | 515247.7 | 69564.2446 | 3 | 1 | 0.09715557 | 5.152822e-05 | 0.0009765202 | 0.00618941 | 9.044902e-05 | 0.000877284 |  | -4.196167e-05
2020-10-25 10:48 | 515547.7 | 69864.2496 | 3 | 1 | 0.09722137 | 5.036592e-05 | 0.0009807406 | 0.00618941 | 9.085893e-05 | 0.000877284 |  | 0.0001010895
2020-10-25 10:53 | 515847.7 | 70164.2496 | 3 | 1 | 0.09713745 | 5.057454e-05 | 0.0009849607 | 0.00618941 | 9.126883e-05 | 0.000877284 |  | 5.340576e-05
2020-10-25 10:58 | 516147.7 | 70464.2508 | 3 | 1 | 0.09718323 | 5.057454e-05 | 0.0009891716 | 0.00618941 | 9.167779e-05 | 0.000877284 |  | -3.623962e-05
2020-10-25 11:03 | 516447.8 | 70764.2531 | 3 | 1 | 0.09715652 | 4.930794e-05 | 0.0009933824 | 0.00618941 | 9.20868e-05 | 0.000877284 |  | 0.0003080368
2020-10-25 11:08 | 516747.8 | 71064.2598 | 3 | 1 | 0.09719181 | 5.015731e-05 | 0.0009975843 | 0.00618941 | 9.249504e-05 | 0.000877284 |  | -1.621246e-05
2020-10-25 11:13 | 517047.8 | 71364.2662 | 3 | 1 | 0.09723854 | 5.067885e-05 | 0.001001794 | 0.00618941 | 9.290427e-05 | 0.000877284 |  | -0.0002574921
2020-10-25 11:18 | 517347.8 | 71664.2713 | 3 | 1 | 0.09724903 | 5.00977e-05 | 0.001006003 | 0.00618941 | 9.331351e-05 | 0.000877284 |  | -2.95639e-05
2020-10-25 11:23 | 517647.8 | 71964.272 | 3 | 1 | 0.09699821 | 4.824996e-05 | 0.001010212 | 0.00618941 | 9.372267e-05 | 0.000877284 |  | -0.0001850128
2020-10-25 11:28 | 517947.8 | 72264.273 | 3 | 1 | 0.0970993 | 5.027652e-05 | 0.001014432 | 0.00618941 | 9.413283e-05 | 0.000877284 |  | 0.0001459122
2020-10-25 11:33 | 518247.8 | 72564.2747 | 3 | 1 | 0.09718513 | 5.097687e-05 | 0.001018639 | 0.00618941 | 9.45418e-05 | 0.000877284 |  | 0
2020-10-25 11:38 | 518547.8 | 72864.2766 | 3 | 1 | 0.09727383 | 5.066395e-05 | 0.001022853 | 0.00618941 | 9.495147e-05 | 0.000877284 |  | 0.0002040863
2020-10-25 11:43 | 518847.8 | 73164.282 | 3 | 1 | 0.09727001 | 5.033612e-05 | 0.001027071 | 0.00618941 | 9.536171e-05 | 0.000877284 |  | -2.861023e-05
2020-10-25 11:48 | 519147.8 | 73464.2879 | 3 | 1 | 0.09719658 | 5.190074e-05 | 0.001031282 | 0.00618941 | 9.577139e-05 | 0.000877284 |  | -3.33786e-05
2020-10-25 11:53 | 519447.8 | 73764.2881 | 3 | 1 | 0.09727764 | 5.042553e-05 | 0.0010355 | 0.00618941 | 9.618156e-05 | 0.000877284 |  | -7.820129e-05
2020-10-25 11:58 | 519747.8 | 74064.2884 | 3 | 1 | 0.09734917 | 5.149841e-05 | 0.001039724 | 0.00618941 | 9.659249e-05 | 0.000877284 |  | 0.0001192093
2020-10-25 12:03 | 520047.8 | 74364.2942 | 3 | 1 | 0.09728432 | 4.965067e-05 | 0.00104394 | 0.00618941 | 9.700256e-05 | 0.000877284 |  | 2.861023e-06
2020-10-25 12:08 | 520347.8 | 74664.2973 | 3 | 1 | 0.09726524 | 5.00083e-05 | 0.001048158 | 0.00618941 | 9.741283e-05 | 0.000877284 |  | -5.054474e-05
2020-10-25 12:13 | 520647.8 | 74964.3039 | 3 | 1 | 0.09723568 | 5.091727e-05 | 0.001052369 | 0.00618941 | 9.782247e-05 | 0.000877284 |  | 0
2020-10-25 12:18 | 520947.8 | 75264.304 | 3 | 1 | 0.09714127 | 4.826486e-05 | 0.00105658 | 0.00618941 | 9.823197e-05 | 0.000877284 |  | 0.0001068115
2020-10-25 12:23 | 521247.8 | 75564.3089 | 3 | 1 | 0.0972271 | 5.182624e-05 | 0.001060801 | 0.00618941 | 9.864249e-05 | 0.000877284 |  | 4.768372e-05
2020-10-25 12:28 | 521547.8 | 75864.3108 | 3 | 1 | 0.09727764 | 5.13643e-05 | 0.001065014 | 0.00618941 | 9.905254e-05 | 0.000877284 |  | -0.000125885
2020-10-25 12:33 | 521847.8 | 76164.3173 | 3 | 1 | 0.09724426 | 5.197525e-05 | 0.001069234 | 0.00618941 | 9.946307e-05 | 0.000877284 |  | -8.583069e-06
2020-10-25 12:38 | 522147.8 | 76464.3198 | 3 | 1 | 0.09722805 | 4.991889e-05 | 0.001073453 | 0.00618941 | 9.987361e-05 | 0.000877284 |  | -6.866455e-05
2020-10-25 12:43 | 522447.8 | 76764.3221 | 3 | 1 | 0.09727001 | 5.166233e-05 | 0.001077671 | 0.00618941 | 0.000100284 | 0.000877284 |  | 8.583069e-06
2020-10-25 12:48 | 522747.8 | 77064.3258 | 3 | 1 | 0.09728813 | 4.996359e-05 | 0.001081893 | 0.00618941 | 0.0001006948 | 0.000877284 |  | -5.722046e-05
2020-10-25 12:53 | 523047.8 | 77364.333 | 3 | 1 | 0.09727383 | 5.13494e-05 | 0.001086115 | 0.00618941 | 0.0001011056 | 0.000877284 |  | -5.435944e-05
2020-10-25 12:58 | 523347.8 | 77664.338 | 3 | 1 | 0.09732628 | 5.033612e-05 | 0.001090336 | 0.00618941 | 0.0001015164 | 0.000877284 |  | -0.0001411438
2020-10-25 13:03 | 523647.8 | 77964.3434 | 3 | 1 | 0.09704494 | 4.763901e-05 | 0.001094559 | 0.00618941 | 0.0001019274 | 0.000877284 |  | -0.0003471375
2020-10-25 13:08 | 523947.8 | 78264.3484 | 3 | 1 | 0.09728813 | 5.114079e-05 | 0.001098777 | 0.00618941 | 0.0001023381 | 0.000877284 |  | -4.482269e-05
2020-10-25 13:13 | 524247.8 | 78564.3495 | 3 | 1 | 0.09735775 | 5.118549e-05 | 0.001102996 | 0.00618941 | 0.0001027486 | 0.000877284 |  | -2.765656e-05
2020-10-25 13:18 | 524547.9 | 78864.3552 | 3 | 1 | 0.09739017 | 5.070865e-05 | 0.001107219 | 0.00618941 | 0.0001031598 | 0.000877284 |  | -5.817413e-05
2020-10-25 13:23 | 524847.9 | 79164.3607 | 3 | 1 | 0.09733963 | 5.13494e-05 | 0.001111436 | 0.00618941 | 0.0001035702 | 0.000877284 |  | -2.861023e-06
2020-10-25 13:28 | 525147.9 | 79464.3634 | 3 | 1 | 0.09739017 | 5.151331e-05 | 0.001115656 | 0.00618941 | 0.0001039811 | 0.000877284 |  | 0.0001039505
2020-10-25 13:33 | 525447.9 | 79764.3668 | 3 | 1 | 0.09741497 | 5.082786e-05 | 0.001119875 | 0.00618941 | 0.0001043919 | 0.000877284 |  | 8.010864e-05
2020-10-25 13:38 | 525747.9 | 80064.3676 | 3 | 1 | 0.0972681 | 5.088747e-05 | 0.001124094 | 0.00618941 | 0.0001048024 | 0.000877284 |  | -0.0001459122
2020-10-25 13:43 | 526047.9 | 80364.3727 | 3 | 1 | 0.09736824 | 5.099177e-05 | 0.001128314 | 0.00618941 | 0.0001052132 | 0.000877284 |  | 3.814697e-06
2020-10-25 13:48 | 526347.9 | 80664.3769 | 3 | 1 | 0.09726524 | 5.00828e-05 | 0.001132525 | 0.00618941 | 0.0001056232 | 0.000877284 |  | -0.0001430511
2020-10-25 13:53 | 526647.9 | 80964.3777 | 3 | 1 | 0.09744263 | 5.041063e-05 | 0.001136742 | 0.00618941 | 0.0001060338 | 0.000877284 |  | -2.95639e-05
2020-10-25 13:58 | 526947.9 | 81264.3801 | 3 | 1 | 0.09735966 | 5.00381e-05 | 0.001140963 | 0.00618941 | 0.0001064448 | 0.000877284 |  | -9.059906e-05
2020-10-25 14:03 | 527247.9 | 81564.3844 | 3 | 1 | 0.09742355 | 4.984438e-05 | 0.001145185 | 0.00618941 | 0.0001068559 | 0.000877284 |  | -2.95639e-05
2020-10-25 14:08 | 527547.9 | 81864.3869 | 3 | 1 | 0.0973177 | 5.084276e-05 | 0.001149402 | 0.00618941 | 0.0001072665 | 0.000877284 |  | -5.722046e-05
2020-10-25 14:13 | 527847.9 | 82164.392 | 3 | 1 | 0.09738159 | 5.072355e-05 | 0.001153625 | 0.00618941 | 0.000107678 | 0.000877284 |  | -0.0001583099
2020-10-25 14:18 | 528147.9 | 82464.3969 | 3 | 1 | 0.09741688 | 5.237758e-05 | 0.001157838 | 0.00618941 | 0.0001080885 | 0.000877284 |  | -8.773804e-05
2020-10-25 14:23 | 528447.9 | 82764.4016 | 3 | 1 | 0.0973711 | 5.102158e-05 | 0.001162055 | 0.00618941 | 0.0001084994 | 0.000877284 |  | -0.0001010895
2020-10-25 14:28 | 528747.9 | 83064.4019 | 3 | 1 | 0.09749317 | 5.154312e-05 | 0.001166274 | 0.00618941 | 0.0001089104 | 0.000877284 |  | 0.0001363754
2020-10-25 14:33 | 529047.9 | 83364.4051 | 3 | 1 | 0.09739208 | 5.120039e-05 | 0.001170493 | 0.00618941 | 0.0001093214 | 0.000877284 |  | -0.000120163
2020-10-25 14:38 | 529347.9 | 83664.4053 | 3 | 1 | 0.09742737 | 5.199015e-05 | 0.001174712 | 0.00618941 | 0.0001097324 | 0.000877284 |  | 0.000161171
2020-10-25 14:43 | 529647.9 | 83964.4063 | 3 | 1 | 0.09743214 | 5.064905e-05 | 0.001178935 | 0.00618941 | 0.0001101438 | 0.000877284 |  | -7.343292e-05
2020-10-25 14:48 | 529947.9 | 84264.4063 | 3 | 1 | 0.09739399 | 5.088747e-05 | 0.001183148 | 0.00618941 | 0.0001105543 | 0.000877284 |  | -0.0001001358
2020-10-25 14:53 | 530247.9 | 84564.4129 | 3 | 1 | 0.09752655 | 4.842877e-05 | 0.001187367 | 0.00618941 | 0.0001109656 | 0.000877284 |  | 1.049042e-05
2020-10-25 14:58 | 530547.9 | 84864.4188 | 3 | 1 | 0.09725094 | 4.756451e-05 | 0.001191587 | 0.00618941 | 0.0001113768 | 0.000877284 |  | 2.670288e-05
2020-10-25 15:03 | 530847.9 | 85164.4221 | 3 | 1 | 0.09757519 | 5.015731e-05 | 0.001195802 | 0.00618941 | 0.0001117877 | 0.000877284 |  | 0.0001039505
2020-10-25 15:08 | 531147.9 | 85464.4268 | 3 | 1 | 0.09744644 | 5.090237e-05 | 0.001200019 | 0.00618941 | 0.0001121988 | 0.000877284 |  | -0.0001163483
2020-10-25 15:13 | 531447.9 | 85764.432 | 3 | 1 | 0.09750366 | 4.978478e-05 | 0.001204238 | 0.00618941 | 0.0001126101 | 0.000877284 |  | 0.0001306534
2020-10-25 15:18 | 531747.9 | 86064.4368 | 3 | 1 | 0.09747124 | 5.051494e-05 | 0.001208453 | 0.00618941 | 0.0001130211 | 0.000877284 |  | -7.629395e-05
2020-10-25 15:23 | 532047.9 | 86364.4417 | 3 | 1 | 0.09752178 | 5.050004e-05 | 0.001212673 | 0.00618941 | 0.0001134324 | 0.000877284 |  | 7.820129e-05
2020-10-25 15:28 | 532347.9 | 86664.4467 | 3 | 1 | 0.09739208 | 5.067885e-05 | 0.001216886 | 0.00618941 | 0.0001138429 | 0.000877284 |  | -9.059906e-05
2020-10-25 15:33 | 532648 | 86964.4531 | 3 | 1 | 0.0975008 | 5.115569e-05 | 0.001221101 | 0.00618941 | 0.0001142538 | 0.000877284 |  | -0.0001277924
2020-10-25 15:38 | 532948 | 87264.4541 | 3 | 1 | 0.09752178 | 5.026162e-05 | 0.001225317 | 0.00618941 | 0.0001146648 | 0.000877284 |  | -4.005432e-05
2020-10-25 15:43 | 533248 | 87564.4566 | 3 | 1 | 0.09754086 | 5.00381e-05 | 0.001229528 | 0.00618941 | 0.0001150753 | 0.000877284 |  | -9.441376e-05
2020-10-25 15:48 | 533548 | 87864.4576 | 3 | 1 | 0.09759521 | 5.13792e-05 | 0.001233746 | 0.00618941 | 0.0001154866 | 0.000877284 |  | 0.000161171
2020-10-25 15:53 | 533848 | 88164.4576 | 3 | 1 | 0.09735012 | 5.023181e-05 | 0.001237949 | 0.00618941 | 0.0001158965 | 0.000877284 |  | -7.534027e-05
2020-10-25 15:58 | 534148 | 88464.4605 | 3 | 1 | 0.09754562 | 5.096197e-05 | 0.001242157 | 0.00618941 | 0.0001163068 | 0.000877284 |  | -8.869171e-05
2020-10-25 16:03 | 534448 | 88764.4622 | 3 | 1 | 0.09743214 | 5.075336e-05 | 0.001246372 | 0.00618941 | 0.0001167178 | 0.000877284 |  | -9.918213e-05
2020-10-25 16:08 | 534748 | 89064.4652 | 3 | 1 | 0.09753323 | 5.048513e-05 | 0.001250589 | 0.00618941 | 0.0001171291 | 0.000877284 |  | 2.861023e-06
2020-10-25 16:13 | 535048 | 89364.4718 | 3 | 1 | 0.09748268 | 5.057454e-05 | 0.001254806 | 0.00618941 | 0.0001175403 | 0.000877284 |  | -0.0001459122
2020-10-25 16:18 | 535348 | 89664.4742 | 3 | 1 | 0.09740639 | 4.862249e-05 | 0.001259021 | 0.00618941 | 0.0001179514 | 0.000877284 |  | -0.0001516342
2020-10-25 16:23 | 535648 | 89964.4779 | 3 | 1 | 0.09767628 | 4.920363e-05 | 0.001263239 | 0.00618941 | 0.000118363 | 0.000877284 |  | 0.0002279282
2020-10-25 16:28 | 535948 | 90264.4834 | 3 | 1 | 0.09764004 | 5.13941e-05 | 0.001267462 | 0.00618941 | 0.000118775 | 0.000877284 |  | -6.961823e-05
2020-10-25 16:33 | 536248 | 90564.4836 | 3 | 1 | 0.0976572 | 4.985929e-05 | 0.001271679 | 0.00618941 | 0.0001191866 | 0.000877284 |  | 8.583069e-06
2020-10-25 16:38 | 536548 | 90864.4882 | 3 | 1 | 0.09762287 | 5.163252e-05 | 0.001275891 | 0.00618941 | 0.0001195978 | 0.000877284 |  | 0.0001192093
2020-10-25 16:43 | 536848 | 91164.4884 | 3 | 1 | 0.09766674 | 5.084276e-05 | 0.001280103 | 0.00618941 | 0.0001200089 | 0.000877284 |  | -4.196167e-05
2020-10-25 16:48 | 537148 | 91464.4904 | 3 | 1 | 0.09761047 | 4.912913e-05 | 0.001284323 | 0.00618941 | 0.0001204207 | 0.000877284 |  | 5.245209e-05
2020-10-25 16:53 | 537448 | 91764.496 | 3 | 1 | 0.09756851 | 5.151331e-05 | 0.001288539 | 0.00618941 | 0.0001208321 | 0.000877284 |  | 7.343292e-05
2020-10-25 16:58 | 537748 | 92064.4963 | 3 | 1 | 0.09733963 | 5.00828e-05 | 0.001292757 | 0.00618941 | 0.0001212437 | 0.000877284 |  | -0.0001974106
2020-10-25 17:03 | 538048 | 92364.4995 | 3 | 1 | 0.09759998 | 5.145371e-05 | 0.001296972 | 0.00618941 | 0.000121655 | 0.000877284 |  | 7.152557e-05
2020-10-25 17:08 | 538348 | 92664.5026 | 3 | 1 | 0.09760475 | 5.075336e-05 | 0.001301192 | 0.00618941 | 0.0001220667 | 0.000877284 |  | 1.049042e-05
2020-10-25 17:13 | 538648 | 92964.507 | 3 | 1 | 0.09757233 | 5.151331e-05 | 0.001305404 | 0.00618941 | 0.0001224778 | 0.000877284 |  | -0.0001516342
2020-10-25 17:18 | 538948 | 93264.511 | 3 | 1 | 0.09767151 | 5.017221e-05 | 0.001309621 | 0.00618941 | 0.0001228895 | 0.000877284 |  | -2.574921e-05
2020-10-25 17:23 | 539248 | 93564.5115 | 3 | 1 | 0.09765244 | 5.015731e-05 | 0.001313839 | 0.00618941 | 0.0001233012 | 0.000877284 |  | 6.961823e-05
2020-10-25 17:28 | 539548 | 93864.5146 | 3 | 1 | 0.09759617 | 4.963577e-05 | 0.001318051 | 0.00618941 | 0.0001237125 | 0.000877284 |  | 0
2020-10-25 17:33 | 539848 | 94164.5178 | 3 | 1 | 0.0976038 | 5.094707e-05 | 0.001322262 | 0.00618941 | 0.0001241235 | 0.000877284 |  | -4.196167e-05
2020-10-25 17:38 | 540148 | 94464.5229 | 3 | 1 | 0.09767151 | 5.090237e-05 | 0.001326478 | 0.00618941 | 0.000124535 | 0.000877284 |  | 1.144409e-05
2020-10-25 17:43 | 540448 | 94764.5279 | 3 | 1 | 0.09778309 | 5.084276e-05 | 0.001330694 | 0.00618941 | 0.0001249466 | 0.000877284 |  | 0.0001993179
2020-10-25 17:48 | 540748 | 95064.5279 | 3 | 1 | 0.09766674 | 5.082786e-05 | 0.00133491 | 0.00618941 | 0.0001253583 | 0.000877284 |  | -5.531311e-05
2020-10-25 17:53 | 541048 | 95364.5312 | 3 | 1 | 0.0975647 | 5.158782e-05 | 0.00133913 | 0.00618941 | 0.0001257705 | 0.000877284 |  | -0.0001192093
2020-10-25 17:58 | 541348 | 95664.5347 | 3 | 1 | 0.09764194 | 5.00083e-05 | 0.001343343 | 0.00618941 | 0.0001261819 | 0.000877284 |  | 5.626678e-05
2020-10-25 18:03 | 541648 | 95964.5387 | 3 | 1 | 0.09767532 | 5.041063e-05 | 0.001347553 | 0.00618941 | 0.000126593 | 0.000877284 |  | 1.525879e-05
2020-10-25 18:08 | 541948 | 96264.5405 | 3 | 1 | 0.09762764 | 5.026162e-05 | 0.001351767 | 0.00618941 | 0.0001270046 | 0.000877284 |  | -0.0001373291
2020-10-25 18:13 | 542248 | 96564.5455 | 3 | 1 | 0.09761906 | 5.154312e-05 | 0.00135598 | 0.00618941 | 0.0001274162 | 0.000877284 |  | -1.525879e-05
2020-10-25 18:18 | 542548 | 96864.5478 | 3 | 1 | 0.09775352 | 5.13792e-05 | 0.001360201 | 0.00618941 | 0.0001278284 | 0.000877284 |  | 9.250641e-05
2020-10-25 18:23 | 542848.1 | 97164.552 | 3 | 1 | 0.097682 | 5.13196e-05 | 0.001364421 | 0.00618941 | 0.0001282406 | 0.000877284 |  | 1.049042e-05
2020-10-25 18:28 | 543148.1 | 97464.553 | 3 | 1 | 0.09749031 | 4.87715e-05 | 0.001368641 | 0.00618941 | 0.0001286528 | 0.000877284 |  | -0.000207901
2020-10-25 18:33 | 543448.1 | 97764.555 | 3 | 1 | 0.09765053 | 4.985929e-05 | 0.001372856 | 0.00618941 | 0.0001290646 | 0.000877284 |  | 7.629395e-05
2020-10-25 18:38 | 543748.1 | 98064.5564 | 3 | 1 | 0.09753323 | 4.836917e-05 | 0.001377073 | 0.00618941 | 0.0001294766 | 0.000877284 |  | -0.000128746
2020-10-25 18:43 | 544048.1 | 98364.5576 | 3 | 1 | 0.09750557 | 4.826486e-05 | 0.001381293 | 0.00618941 | 0.000129889 | 0.000877284 |  | -0.0002374649
2020-10-25 18:48 | 544348.1 | 98664.5616 | 3 | 1 | 0.09764194 | 5.081296e-05 | 0.001385509 | 0.00618941 | 0.0001303009 | 0.000877284 |  | -4.196167e-05
2020-10-25 18:53 | 544648.1 | 98964.5649 | 3 | 1 | 0.09770107 | 5.035102e-05 | 0.001389721 | 0.00618941 | 0.0001307125 | 0.000877284 |  | 0.0001773834
2020-10-25 18:58 | 544948.1 | 99264.5705 | 3 | 1 | 0.0975914 | 4.866719e-05 | 0.001393937 | 0.00618941 | 0.0001311245 | 0.000877284 |  | -0.0002250671
2020-10-25 19:03 | 545248.1 | 99564.5716 | 3 | 1 | 0.09768009 | 5.200505e-05 | 0.001398153 | 0.00618941 | 0.0001315365 | 0.000877284 |  | -2.670288e-05
2020-10-25 19:08 | 545548.1 | 99864.5732 | 3 | 1 | 0.09769917 | 5.084276e-05 | 0.001402372 | 0.00618941 | 0.0001319486 | 0.000877284 |  | 4.577637e-05
2020-10-25 19:13 | 545848.1 | 100164.5775 | 3 | 1 | 0.09771347 | 5.103648e-05 | 0.001406594 | 0.00618941 | 0.0001323609 | 0.000877284 |  | -5.722046e-05
2020-10-25 19:18 | 546148.1 | 100464.5813 | 3 | 1 | 0.09768581 | 5.048513e-05 | 0.001410817 | 0.00618941 | 0.0001327737 | 0.000877284 |  | 4.768372e-05
2020-10-25 19:23 | 546448.1 | 100764.5841 | 3 | 1 | 0.09780598 | 5.036592e-05 | 0.001415042 | 0.00618941 | 0.0001331865 | 0.000877284 |  | -2.861023e-06
2020-10-25 19:28 | 546748.1 | 101064.5907 | 3 | 1 | 0.09767342 | 5.063415e-05 | 0.001419265 | 0.00618941 | 0.0001335993 | 0.000877284 |  | 9.536743e-06
2020-10-25 19:33 | 547048.1 | 101364.5931 | 3 | 1 | 0.09773827 | 5.185604e-05 | 0.00142348 | 0.00618941 | 0.0001340111 | 0.000877284 |  | 0.0002422333
2020-10-25 19:38 | 547348.1 | 101664.5956 | 3 | 1 | 0.09777641 | 5.125999e-05 | 0.001427708 | 0.00618941 | 0.0001344242 | 0.000877284 |  | -3.910065e-05
2020-10-25 19:43 | 547648.1 | 101964.6016 | 3 | 1 | 0.09771824 | 4.796684e-05 | 0.00143193 | 0.00618941 | 0.0001348368 | 0.000877284 |  | -5.149841e-05
2020-10-25 19:48 | 547948.1 | 102264.6057 | 3 | 1 | 0.09767532 | 5.029142e-05 | 0.001436148 | 0.00618941 | 0.0001352492 | 0.000877284 |  | -0.000164032
2020-10-25 19:53 | 548248.1 | 102564.6112 | 3 | 1 | 0.09782505 | 5.079806e-05 | 0.001440371 | 0.00618941 | 0.000135662 | 0.000877284 |  | 2.479553e-05
2020-10-25 19:58 | 548548.1 | 102864.6125 | 3 | 1 | 0.09782124 | 5.048513e-05 | 0.001444596 | 0.00618941 | 0.0001360751 | 0.000877284 |  | 8.678436e-05
2020-10-25 20:03 | 548848.1 | 103164.6148 | 3 | 1 | 0.09771156 | 5.048513e-05 | 0.001448813 | 0.00618941 | 0.0001364873 | 0.000877284 |  | 4.577637e-05
2020-10-25 20:08 | 549148.1 | 103464.6212 | 3 | 1 | 0.09780598 | 5.120039e-05 | 0.001453034 | 0.00618941 | 0.0001368999 | 0.000877284 |  | -4.482269e-05
2020-10-25 20:13 | 549448.1 | 103764.6238 | 3 | 1 | 0.09775162 | 5.067885e-05 | 0.001457246 | 0.00618941 | 0.0001373118 | 0.000877284 |  | -0.000125885
2020-10-25 20:18 | 549748.1 | 104064.6246 | 3 | 1 | 0.09775829 | 5.060434e-05 | 0.00146146 | 0.00618941 | 0.0001377239 | 0.000877284 |  | 2.95639e-05
2020-10-25 20:23 | 550048.1 | 104364.6256 | 3 | 1 | 0.0976963 | 5.146861e-05 | 0.001465674 | 0.00618941 | 0.0001381359 | 0.000877284 |  | -9.059906e-05
2020-10-25 20:28 | 550348.1 | 104664.6258 | 3 | 1 | 0.09782887 | 5.155802e-05 | 0.001469888 | 0.00618941 | 0.000138548 | 0.000877284 |  | -8.583069e-05
2020-10-25 20:33 | 550648.1 | 104964.6259 | 3 | 1 | 0.09781265 | 5.023181e-05 | 0.001474099 | 0.00618941 | 0.00013896 | 0.000877284 |  | 2.574921e-05
2020-10-25 20:38 | 550948.1 | 105264.6286 | 3 | 1 | 0.09782982 | 5.072355e-05 | 0.001478317 | 0.00618941 | 0.0001393726 | 0.000877284 |  | 0.0002269745
2020-10-25 20:43 | 551248.1 | 105564.6312 | 3 | 1 | 0.09790325 | 5.090237e-05 | 0.001482541 | 0.00618941 | 0.0001397857 | 0.000877284 |  | 0.000120163
2020-10-25 20:48 | 551548.1 | 105864.6352 | 3 | 1 | 0.09789658 | 4.960597e-05 | 0.001486762 | 0.00618941 | 0.0001401987 | 0.000877284 |  | 2.765656e-05
2020-10-25 20:53 | 551848.1 | 106164.6408 | 3 | 1 | 0.09784985 | 4.985929e-05 | 0.001490983 | 0.00618941 | 0.0001406117 | 0.000877284 |  | 5.054474e-05
2020-10-25 20:58 | 552148.1 | 106464.6452 | 3 | 1 | 0.09789467 | 5.163252e-05 | 0.001495207 | 0.00618941 | 0.0001410252 | 0.000877284 |  | 2.670288e-05
2020-10-25 21:03 | 552448.1 | 106764.6452 | 3 | 1 | 0.09794521 | 5.075336e-05 | 0.001499421 | 0.00618941 | 0.0001414376 | 0.000877284 |  | 0.0001363754
2020-10-25 21:08 | 552748.1 | 107064.6493 | 3 | 1 | 0.09799385 | 5.103648e-05 | 0.001503626 | 0.00618941 | 0.0001418491 | 0.000877284 |  | 0.0001134872
2020-10-25 21:13 | 553048.2 | 107364.6526 | 3 | 1 | 0.09790707 | 5.048513e-05 | 0.001507833 | 0.00618941 | 0.0001422607 | 0.000877284 |  | 0.000125885
2020-10-25 21:18 | 553348.2 | 107664.6543 | 3 | 1 | 0.09781837 | 5.078316e-05 | 0.001512036 | 0.00618941 | 0.0001426721 | 0.000877284 |  | -5.149841e-05
2020-10-25 21:23 | 553648.2 | 107964.6577 | 3 | 1 | 0.09779167 | 5.103648e-05 | 0.001516256 | 0.00618941 | 0.0001430851 | 0.000877284 |  | -9.250641e-05
2020-10-25 21:28 | 553948.2 | 108264.6631 | 3 | 1 | 0.09789467 | 5.051494e-05 | 0.001520472 | 0.00618941 | 0.0001434977 | 0.000877284 |  | -1.239777e-05
2020-10-25 21:33 | 554248.2 | 108564.6634 | 3 | 1 | 0.09773827 | 5.039573e-05 | 0.001524688 | 0.00618941 | 0.0001439102 | 0.000877284 |  | -7.343292e-05
2020-10-25 21:38 | 554548.2 | 108864.6685 | 3 | 1 | 0.0978775 | 5.055964e-05 | 0.001528905 | 0.00618941 | 0.0001443228 | 0.000877284 |  | -1.049042e-05
2020-10-25 21:43 | 554848.2 | 109164.6712 | 3 | 1 | 0.09790897 | 4.862249e-05 | 0.001533115 | 0.00618941 | 0.000144735 | 0.000877284 |  | -8.583069e-06
2020-10-25 21:48 | 555148.2 | 109464.6751 | 3 | 1 | 0.09795761 | 4.985929e-05 | 0.001537334 | 0.00618941 | 0.0001451482 | 0.000877284 |  | 0.0001850128
2020-10-25 21:53 | 555448.2 | 109764.6792 | 3 | 1 | 0.09791183 | 5.039573e-05 | 0.001541548 | 0.00618941 | 0.0001455608 | 0.000877284 |  | 0
2020-10-25 21:58 | 555748.2 | 110064.6834 | 3 | 1 | 0.09779549 | 5.105138e-05 | 0.001545768 | 0.00618941 | 0.0001459738 | 0.000877284 |  | -6.484985e-05
2020-10-25 22:03 | 556048.2 | 110364.6883 | 3 | 1 | 0.09783936 | 4.978478e-05 | 0.001549985 | 0.00618941 | 0.0001463865 | 0.000877284 |  | -6.484985e-05
2020-10-25 22:08 | 556348.2 | 110664.6956 | 3 | 1 | 0.09784031 | 5.055964e-05 | 0.00155421 | 0.00618941 | 0.0001468001 | 0.000877284 |  | -0.0001220703125
2020-10-25 22:13 | 556648.2 | 110964.7023 | 3 | 1 | 0.09791088 | 5.197525e-05 | 0.001558428 | 0.00618941 | 0.000147213 | 0.000877284 |  | -5.245209e-05
2020-10-25 22:18 | 556948.2 | 111264.704 | 3 | 1 | 0.09797478 | 5.088747e-05 | 0.00156265 | 0.00618941 | 0.0001476263 | 0.000877284 |  | 2.861023e-06
2020-10-25 22:23 | 557248.2 | 111564.7064 | 3 | 1 | 0.09796143 | 5.018711e-05 | 0.001566858 | 0.00618941 | 0.0001480384 | 0.000877284 |  | -5.722046e-05
2020-10-25 22:28 | 557548.2 | 111864.7065 | 3 | 1 | 0.09794235 | 5.090237e-05 | 0.001571076 | 0.00618941 | 0.0001484515 | 0.000877284 |  | 3.814697e-06
2020-10-25 22:33 | 557848.2 | 112164.7107 | 3 | 1 | 0.09801197 | 5.178154e-05 | 0.001575298 | 0.00618941 | 0.0001488651 | 0.000877284 |  | 0.000125885
2020-10-25 22:38 | 558148.2 | 112464.7158 | 3 | 1 | 0.09801197 | 4.979968e-05 | 0.001579509 | 0.00618941 | 0.0001492776 | 0.000877284 |  | 0.0001401901
2020-10-25 22:43 | 558448.2 | 112764.7182 | 3 | 1 | 0.09798527 | 5.154312e-05 | 0.00158372 | 0.00618941 | 0.00014969 | 0.000877284 |  | 0
2020-10-25 22:48 | 558748.2 | 113064.7232 | 3 | 1 | 0.0979681 | 4.996359e-05 | 0.001587935 | 0.00618941 | 0.0001501028 | 0.000877284 |  | -5.340576e-05
2020-10-25 22:53 | 559048.2 | 113364.7302 | 3 | 1 | 0.09799099 | 5.067885e-05 | 0.001592157 | 0.00618941 | 0.0001505164 | 0.000877284 |  | 6.008148e-05
2020-10-25 22:58 | 559348.2 | 113664.7315 | 3 | 1 | 0.09779549 | 4.850328e-05 | 0.001596378 | 0.00618941 | 0.0001509298 | 0.000877284 |  | -0.000246048
2020-10-25 23:03 | 559648.2 | 113964.7347 | 3 | 1 | 0.09784412 | 5.112588e-05 | 0.001600587 | 0.00618941 | 0.0001513421 | 0.000877284 |  | -0.0001049042
2020-10-25 23:08 | 559948.2 | 114264.7374 | 3 | 1 | 0.09806252 | 5.103648e-05 | 0.001604814 | 0.00618941 | 0.0001517562 | 0.000877284 |  | 0.0001115799
2020-10-25 23:13 | 560248.2 | 114564.7423 | 3 | 1 | 0.09803963 | 5.044043e-05 | 0.001609039 | 0.00618941 | 0.0001521701 | 0.000877284 |  | -3.433228e-05
2020-10-25 23:18 | 560548.2 | 114864.7488 | 3 | 1 | 0.09794235 | 5.048513e-05 | 0.001613258 | 0.00618941 | 0.0001525836 | 0.000877284 |  | -2.098083e-05
2020-10-25 23:23 | 560848.3 | 115164.7541 | 3 | 1 | 0.09784412 | 5.024672e-05 | 0.001617486 | 0.00618941 | 0.0001529978 | 0.000877284 |  | -0.0001516342
2020-10-25 23:28 | 561148.3 | 115464.7603 | 3 | 1 | 0.09801006 | 5.115569e-05 | 0.001621706 | 0.00618941 | 0.0001534113 | 0.000877284 |  | 4.005432e-05
2020-10-25 23:33 | 561448.3 | 115764.7604 | 3 | 1 | 0.09800339 | 5.13196e-05 | 0.001625919 | 0.00618941 | 0.0001538241 | 0.000877284 |  | 5.626678e-05
2020-10-25 23:38 | 561748.3 | 116064.7637 | 3 | 1 | 0.09783173 | 4.850328e-05 | 0.001630141 | 0.00618941 | 0.0001542378 | 0.000877284 |  | -2.479553e-05
2020-10-25 23:43 | 562048.3 | 116364.7695 | 3 | 1 | 0.09791565 | 5.044043e-05 | 0.001634355 | 0.00618941 | 0.0001546507 | 0.000877284 |  | 0.0001096725
2020-10-25 23:48 | 562348.3 | 116664.7728 | 3 | 1 | 0.0980587 | 5.033612e-05 | 0.001638577 | 0.00618941 | 0.0001550645 | 0.000877284 |  | 4.673004e-05
2020-10-25 23:53 | 562648.3 | 116964.7768 | 3 | 1 | 0.09805679 | 5.169213e-05 | 0.001642793 | 0.00618941 | 0.0001554778 | 0.000877284 |  | 0.0001745224
2020-10-25 23:58 | 562948.3 | 117264.7836 | 3 | 1 | 0.09815121 | 5.087256e-05 | 0.001647015 | 0.00618941 | 0.0001558917 | 0.000877284 |  | 2.861023e-06
2020-10-26 00:03 | 563248.3 | 117564.7868 | 3 | 1 | 0.09803581 | 4.941225e-05 | 0.001651236 | 0.00618941 | 0.0001563054 | 0.000877284 |  | 0.0001449585
2020-10-26 00:08 | 563548.3 | 117864.791 | 3 | 1 | 0.09801483 | 4.814565e-05 | 0.001655453 | 0.00618941 | 0.0001567189 | 0.000877284 |  | 0.0001001358
2020-10-26 00:13 | 563848.3 | 118164.7975 | 3 | 1 | 0.09798241 | 4.968047e-05 | 0.001659668 | 0.00618941 | 0.000157132 | 0.000877284 |  | -5.054474e-05
2020-10-26 00:18 | 564148.3 | 118464.7999 | 3 | 1 | 0.09797192 | 5.036592e-05 | 0.001663888 | 0.00618941 | 0.0001575457 | 0.000877284 |  | -0.0001440048
2020-10-26 00:23 | 564448.3 | 118764.8001 | 3 | 1 | 0.09809208 | 5.123019e-05 | 0.001668113 | 0.00618941 | 0.00015796 | 0.000877284 |  | -4.673004e-05
2020-10-26 00:28 | 564748.3 | 119064.8009 | 3 | 1 | 0.09809208 | 5.099177e-05 | 0.001672335 | 0.00618941 | 0.000158374 | 0.000877284 |  | -6.580353e-05
2020-10-26 00:33 | 565048.3 | 119364.8068 | 3 | 1 | 0.09806919 | 5.072355e-05 | 0.00167656 | 0.00618941 | 0.0001587882 | 0.000877284 |  | -5.722046e-06
2020-10-26 00:38 | 565348.3 | 119664.8076 | 3 | 1 | 0.09799385 | 5.111098e-05 | 0.00168078 | 0.00618941 | 0.0001592019 | 0.000877284 |  | -2.384186e-05
2020-10-26 00:43 | 565648.3 | 119964.8084 | 3 | 1 | 0.09808636 | 5.200505e-05 | 0.001684994 | 0.00618941 | 0.0001596151 | 0.000877284 |  | 0.0001506805
2020-10-26 00:48 | 565948.3 | 120264.8106 | 3 | 1 | 0.09803391 | 5.142391e-05 | 0.001689208 | 0.00618941 | 0.0001600283 | 0.000877284 |  | 8.583069e-06
2020-10-26 00:53 | 566248.3 | 120564.815 | 3 | 1 | 0.09818459 | 4.930794e-05 | 0.00169342 | 0.00618941 | 0.0001604415 | 0.000877284 |  | 7.247925e-05
2020-10-26 00:58 | 566548.3 | 120864.8202 | 3 | 1 | 0.09812355 | 5.084276e-05 | 0.00169763 | 0.00618941 | 0.0001608545 | 0.000877284 |  | 6.580353e-05
2020-10-26 01:03 | 566848.3 | 121164.825 | 3 | 1 | 0.09807968 | 5.187094e-05 | 0.001701839 | 0.00618941 | 0.0001612676 | 0.000877284 |  | -4.005432e-05
2020-10-26 01:08 | 567148.3 | 121464.8308 | 3 | 1 | 0.09819794 | 5.191565e-05 | 0.001706047 | 0.00618941 | 0.0001616807 | 0.000877284 |  | -2.098083e-05
2020-10-26 01:13 | 567448.3 | 121764.8344 | 3 | 1 | 0.09804344 | 5.108118e-05 | 0.001710256 | 0.00618941 | 0.0001620938 | 0.000877284 |  | -1.430511e-05
2020-10-26 01:18 | 567748.3 | 122064.8367 | 3 | 1 | 0.09818745 | 4.932284e-05 | 0.001714456 | 0.00618941 | 0.000162506 | 0.000877284 |  | -0.0001306534
2020-10-26 01:23 | 568048.3 | 122364.8417 | 3 | 1 | 0.09817219 | 5.088747e-05 | 0.001718669 | 0.00618941 | 0.0001629196 | 0.000877284 |  | -4.482269e-05
2020-10-26 01:28 | 568348.3 | 122664.8419 | 3 | 1 | 0.09819794 | 5.060434e-05 | 0.001722892 | 0.00618941 | 0.000163334 | 0.000877284 |  | 8.678436e-05
2020-10-26 01:33 | 568648.3 | 122964.8483 | 3 | 1 | 0.09816742 | 5.072355e-05 | 0.001727105 | 0.00618941 | 0.0001637475 | 0.000877284 |  | 3.814697e-05
2020-10-26 01:38 | 568948.4 | 123264.8534 | 3 | 1 | 0.09813023 | 4.99934e-05 | 0.001731318 | 0.00618941 | 0.0001641611 | 0.000877284 |  | -3.71933e-05
2020-10-26 01:43 | 569248.4 | 123564.8599 | 3 | 1 | 0.09828186 | 5.103648e-05 | 0.001735528 | 0.00618941 | 0.0001645744 | 0.000877284 |  | 0.0001325607
2020-10-26 01:48 | 569548.4 | 123864.8655 | 3 | 1 | 0.09819698 | 5.081296e-05 | 0.00173974 | 0.00618941 | 0.000164988 | 0.000877284 |  | -4.005432e-05
2020-10-26 01:53 | 569848.4 | 124164.8673 | 3 | 1 | 0.09817886 | 5.044043e-05 | 0.001743946 | 0.00618941 | 0.000165401 | 0.000877284 |  | 1.430511e-05
2020-10-26 01:58 | 570148.4 | 124464.8724 | 3 | 1 | 0.09828568 | 5.173683e-05 | 0.001748165 | 0.00618941 | 0.0001658153 | 0.000877284 |  | -4.673004e-05
2020-10-26 02:03 | 570448.4 | 124764.8762 | 3 | 1 | 0.09811974 | 5.094707e-05 | 0.001752387 | 0.00618941 | 0.0001662298 | 0.000877284 |  | -0.0001306534
2020-10-26 02:08 | 570748.4 | 125064.8796 | 3 | 1 | 0.09822083 | 5.115569e-05 | 0.001756606 | 0.00618941 | 0.0001666439 | 0.000877284 |  | 4.959106e-05
2020-10-26 02:13 | 571048.4 | 125364.8815 | 3 | 1 | 0.09816551 | 5.067885e-05 | 0.001760821 | 0.00618941 | 0.0001670578 | 0.000877284 |  | 9.727478e-05
2020-10-26 02:18 | 571348.4 | 125664.8847 | 3 | 1 | 0.09821224 | 4.996359e-05 | 0.001765044 | 0.00618941 | 0.0001674725 | 0.000877284 |  | 8.773804e-05
2020-10-26 02:23 | 571648.4 | 125964.8872 | 3 | 1 | 0.09811306 | 5.123019e-05 | 0.00176926 | 0.00618941 | 0.0001678864 | 0.000877284 |  | -0.0001087189
2020-10-26 02:28 | 571948.4 | 126264.889 | 3 | 1 | 0.09824562 | 5.054474e-05 | 0.001773478 | 0.00618941 | 0.0001683006 | 0.000877284 |  | 2.574921e-05
2020-10-26 02:33 | 572248.4 | 126564.8907 | 3 | 1 | 0.09824371 | 5.047023e-05 | 0.001777697 | 0.00618941 | 0.0001687149 | 0.000877284 |  | 5.722046e-06
2020-10-26 02:38 | 572548.4 | 126864.8914 | 3 | 1 | 0.09837627 | 5.039573e-05 | 0.001781913 | 0.00618941 | 0.0001691293 | 0.000877284 |  | -9.059906e-05
2020-10-26 02:43 | 572848.4 | 127164.8936 | 3 | 1 | 0.09836102 | 5.216897e-05 | 0.001786132 | 0.00618941 | 0.0001695441 | 0.000877284 |  | 1.430511e-05
2020-10-26 02:48 | 573148.4 | 127464.8983 | 3 | 1 | 0.0982399 | 5.067885e-05 | 0.00179035 | 0.00618941 | 0.0001699588 | 0.000877284 |  | -6.484985e-05
2020-10-26 02:53 | 573448.4 | 127764.9048 | 3 | 1 | 0.0983305 | 5.017221e-05 | 0.001794567 | 0.00618941 | 0.0001703733 | 0.000877284 |  | 2.288818e-05
2020-10-26 02:58 | 573748.4 | 128064.9084 | 3 | 1 | 0.09831715 | 5.112588e-05 | 0.001798784 | 0.00618941 | 0.0001707877 | 0.000877284 |  | 4.768372e-05
2020-10-26 03:03 | 574048.4 | 128364.914 | 3 | 1 | 0.09832954 | 5.033612e-05 | 0.001803007 | 0.00618941 | 0.0001712027 | 0.000877284 |  | -4.1008e-05
2020-10-26 03:08 | 574348.4 | 128664.9158 | 3 | 1 | 0.09832573 | 5.048513e-05 | 0.001807225 | 0.00618941 | 0.0001716172 | 0.000877284 |  | 0.0001029968
2020-10-26 03:13 | 574648.4 | 128964.916 | 3 | 1 | 0.09827518 | 5.064905e-05 | 0.001811438 | 0.00618941 | 0.0001720312 | 0.000877284 |  | 4.386902e-05
2020-10-26 03:18 | 574948.4 | 129264.9185 | 3 | 1 | 0.09821796 | 5.13047e-05 | 0.001815655 | 0.00618941 | 0.0001724458 | 0.000877284 |  | 1.621246e-05
2020-10-26 03:23 | 575248.4 | 129564.9202 | 3 | 1 | 0.09827137 | 5.146861e-05 | 0.001819871 | 0.00618941 | 0.0001728602 | 0.000877284 |  | -2.288818e-05
2020-10-26 03:28 | 575548.4 | 129864.9224 | 3 | 1 | 0.09833813 | 5.060434e-05 | 0.001824087 | 0.00618941 | 0.0001732748 | 0.000877284 |  | 1.525879e-05
2020-10-26 03:33 | 575848.4 | 130164.9283 | 3 | 1 | 0.0982666 | 5.120039e-05 | 0.001828302 | 0.00618941 | 0.0001736892 | 0.000877284 |  | -5.245209e-05
2020-10-26 03:38 | 576148.4 | 130464.9309 | 3 | 1 | 0.09835529 | 5.12898e-05 | 0.001832525 | 0.00618941 | 0.0001741044 | 0.000877284 |  | 0
2020-10-26 03:43 | 576448.4 | 130764.931 | 3 | 1 | 0.0983305 | 4.988909e-05 | 0.001836749 | 0.00618941 | 0.0001745196 | 0.000877284 |  | -5.912781e-05
2020-10-26 03:48 | 576748.4 | 131064.9376 | 3 | 1 | 0.09843731 | 5.087256e-05 | 0.001840962 | 0.00618941 | 0.0001749339 | 0.000877284 |  | 0.0001535416
2020-10-26 03:53 | 577048.4 | 131364.9393 | 3 | 1 | 0.09836769 | 5.029142e-05 | 0.001845172 | 0.00618941 | 0.000175348 | 0.000877284 |  | 5.054474e-05
2020-10-26 03:58 | 577348.4 | 131664.9442 | 3 | 1 | 0.09839916 | 5.081296e-05 | 0.001849387 | 0.00618941 | 0.0001757624 | 0.000877284 |  | -7.247925e-05
2020-10-26 04:03 | 577648.4 | 131964.9469 | 3 | 1 | 0.09838295 | 5.042553e-05 | 0.001853601 | 0.00618941 | 0.0001761769 | 0.000877284 |  | -8.106232e-05
2020-10-26 04:08 | 577948.4 | 132264.9504 | 3 | 1 | 0.09829998 | 4.987419e-05 | 0.001857818 | 0.00618941 | 0.0001765915 | 0.000877284 |  | -6.103515625e-05
2020-10-26 04:13 | 578248.5 | 132564.9571 | 3 | 1 | 0.09829998 | 5.044043e-05 | 0.001862034 | 0.00618941 | 0.0001770061 | 0.000877284 |  | -9.441376e-05
2020-10-26 04:18 | 578548.5 | 132864.9631 | 3 | 1 | 0.09833813 | 5.099177e-05 | 0.001866252 | 0.00618941 | 0.000177421 | 0.000877284 |  | -6.961823e-05
2020-10-26 04:23 | 578848.5 | 133164.9634 | 3 | 1 | 0.09837151 | 5.091727e-05 | 0.001870473 | 0.00618941 | 0.0001778362 | 0.000877284 |  | 2.670288e-05
2020-10-26 04:28 | 579148.5 | 133464.9635 | 3 | 1 | 0.09833622 | 5.00828e-05 | 0.001874692 | 0.00618941 | 0.0001782511 | 0.000877284 |  | -7.43866e-05
2020-10-26 04:33 | 579448.5 | 133764.9683 | 3 | 1 | 0.0982399 | 5.027652e-05 | 0.001878912 | 0.00618941 | 0.0001786662 | 0.000877284 |  | -0.0001678467
2020-10-26 04:38 | 579748.5 | 134064.9746 | 3 | 1 | 0.09841442 | 5.060434e-05 | 0.001883134 | 0.00618941 | 0.0001790817 | 0.000877284 |  | -1.049042e-05
2020-10-26 04:43 | 580048.5 | 134364.9791 | 3 | 1 | 0.0984354 | 5.120039e-05 | 0.001887354 | 0.00618941 | 0.0001794969 | 0.000877284 |  | 3.33786e-05
2020-10-26 04:48 | 580348.5 | 134664.9832 | 3 | 1 | 0.09844112 | 5.072355e-05 | 0.001891571 | 0.00618941 | 0.0001799118 | 0.000877284 |  | 3.433228e-05
2020-10-26 04:53 | 580648.5 | 134964.9856 | 3 | 1 | 0.09841251 | 4.892051e-05 | 0.001895785 | 0.00618941 | 0.0001803265 | 0.000877284 |  | -3.71933e-05
2020-10-26 04:58 | 580948.5 | 135264.9907 | 3 | 1 | 0.0984726 | 5.13643e-05 | 0.001900003 | 0.00618941 | 0.0001807416 | 0.000877284 |  | 5.722046e-05
2020-10-26 05:03 | 581248.5 | 135564.9972 | 3 | 1 | 0.09837437 | 4.938245e-05 | 0.00190422 | 0.00618941 | 0.0001811566 | 0.000877284 |  | -8.010864e-05
2020-10-26 05:08 | 581548.5 | 135865.0013 | 3 | 1 | 0.0984602 | 5.054474e-05 | 0.001908429 | 0.00618941 | 0.0001815709 | 0.000877284 |  | -3.814697e-06
2020-10-26 05:13 | 581848.5 | 136165.0072 | 3 | 1 | 0.09844971 | 5.041063e-05 | 0.001912647 | 0.00618941 | 0.000181986 | 0.000877284 |  | 9.059906e-05
2020-10-26 05:18 | 582148.5 | 136465.0072 | 3 | 1 | 0.09838009 | 5.087256e-05 | 0.001916868 | 0.00618941 | 0.0001824015 | 0.000877284 |  | -2.479553e-05
2020-10-26 05:23 | 582448.5 | 136765.012 | 3 | 1 | 0.09845448 | 5.027652e-05 | 0.001921081 | 0.00618941 | 0.0001828163 | 0.000877284 |  | 2.098083e-05
2020-10-26 05:28 | 582748.5 | 137065.0122 | 3 | 1 | 0.09848309 | 5.036592e-05 | 0.001925298 | 0.00618941 | 0.0001832317 | 0.000877284 |  | -0.0001049042
2020-10-26 05:33 | 583048.5 | 137365.0184 | 3 | 1 | 0.09849358 | 5.017221e-05 | 0.001929511 | 0.00618941 | 0.0001836467 | 0.000877284 |  | -3.814697e-05
2020-10-26 05:38 | 583348.5 | 137665.0195 | 3 | 1 | 0.09856796 | 4.971027e-05 | 0.001933734 | 0.00618941 | 0.0001840626 | 0.000877284 |  | 3.814697e-05
2020-10-26 05:43 | 583648.5 | 137965.0239 | 3 | 1 | 0.09849644 | 5.029142e-05 | 0.001937951 | 0.00618941 | 0.0001844781 | 0.000877284 |  | -1.907349e-06
2020-10-26 05:48 | 583948.5 | 138265.0287 | 3 | 1 | 0.09859562 | 4.988909e-05 | 0.001942164 | 0.00618941 | 0.0001848931 | 0.000877284 |  | 0.0001077652
2020-10-26 05:53 | 584248.5 | 138565.033 | 3 | 1 | 0.09849644 | 5.13643e-05 | 0.001946382 | 0.00618941 | 0.0001853087 | 0.000877284 |  | -1.239777e-05
2020-10-26 05:58 | 584548.5 | 138865.0355 | 3 | 1 | 0.09849167 | 5.054474e-05 | 0.001950593 | 0.00618941 | 0.0001857237 | 0.000877284 |  | -0.000125885
2020-10-26 06:03 | 584848.5 | 139165.0404 | 3 | 1 | 0.09844971 | 4.780293e-05 | 0.001954813 | 0.00618941 | 0.0001861394 | 0.000877284 |  | -2.95639e-05
2020-10-26 06:08 | 585148.5 | 139465.0421 | 3 | 1 | 0.098279 | 4.763901e-05 | 0.001959031 | 0.00618941 | 0.0001865549 | 0.000877284 |  | -0.0001888275
2020-10-26 06:13 | 585448.5 | 139765.0431 | 3 | 1 | 0.09848976 | 4.759431e-05 | 0.001963251 | 0.00618941 | 0.0001869707 | 0.000877284 |  | -7.629395e-05
2020-10-26 06:18 | 585748.5 | 140065.0447 | 3 | 1 | 0.09859276 | 5.066395e-05 | 0.001967472 | 0.00618941 | 0.0001873866 | 0.000877284 |  | -1.907349e-06
2020-10-26 06:23 | 586048.5 | 140365.0497 | 3 | 1 | 0.09850693 | 5.032122e-05 | 0.00197169 | 0.00618941 | 0.0001878022 | 0.000877284 |  | -2.574921e-05
2020-10-26 06:28 | 586348.6 | 140665.0563 | 3 | 1 | 0.09859467 | 4.947186e-05 | 0.001975913 | 0.00618941 | 0.0001882184 | 0.000877284 |  | -4.863739e-05
2020-10-26 06:33 | 586648.6 | 140965.0621 | 3 | 1 | 0.09867954 | 5.054474e-05 | 0.001980129 | 0.00618941 | 0.0001886341 | 0.000877284 |  | -4.768372e-06
2020-10-26 06:38 | 586948.6 | 141265.0653 | 3 | 1 | 0.09863091 | 4.921854e-05 | 0.001984346 | 0.00618941 | 0.00018905 | 0.000877284 |  | 1.907349e-05
2020-10-26 06:43 | 587248.6 | 141565.071 | 3 | 1 | 0.09866238 | 4.979968e-05 | 0.001988562 | 0.00618941 | 0.0001894657 | 0.000877284 |  | 6.29425e-05
2020-10-26 06:48 | 587548.6 | 141865.0736 | 3 | 1 | 0.09842491 | 4.859269e-05 | 0.001992779 | 0.00618941 | 0.0001898815 | 0.000877284 |  | -0.0001821518
2020-10-26 06:53 | 587848.6 | 142165.0736 | 3 | 1 | 0.09859467 | 4.711747e-05 | 0.001996993 | 0.00618941 | 0.0001902971 | 0.000877284 |  | -4.291534e-05
2020-10-26 06:58 | 588148.6 | 142465.0771 | 3 | 1 | 0.0987215 | 5.063415e-05 | 0.002001214 | 0.00618941 | 0.0001907136 | 0.000877284 |  | -2.95639e-05
2020-10-26 07:03 | 588448.6 | 142765.0836 | 3 | 1 | 0.09868717 | 5.099177e-05 | 0.002005425 | 0.00618941 | 0.0001911291 | 0.000877284 |  | -4.577637e-05
2020-10-26 07:08 | 588748.6 | 143065.0884 | 3 | 1 | 0.09867764 | 5.035102e-05 | 0.002009646 | 0.00618941 | 0.0001915456 | 0.000877284 |  | -7.820129e-05
2020-10-26 07:13 | 589048.6 | 143365.0911 | 3 | 1 | 0.0987215 | 5.064905e-05 | 0.002013871 | 0.00618941 | 0.0001919625 | 0.000877284 |  | -1.811981e-05
2020-10-26 07:18 | 589348.6 | 143665.0913 | 3 | 1 | 0.09867287 | 5.057454e-05 | 0.002018085 | 0.00618941 | 0.0001923782 | 0.000877284 |  | -0.0001220703125
2020-10-26 07:23 | 589648.6 | 143965.092 | 3 | 1 | 0.09865761 | 5.064905e-05 | 0.002022298 | 0.00618941 | 0.000192794 | 0.000877284 |  | 8.869171e-05
2020-10-26 07:28 | 589948.6 | 144265.0963 | 3 | 1 | 0.09874058 | 5.111098e-05 | 0.002026522 | 0.00618941 | 0.0001932109 | 0.000877284 |  | 3.528595e-05
2020-10-26 07:33 | 590248.6 | 144565.1012 | 3 | 1 | 0.09878254 | 5.036592e-05 | 0.002030745 | 0.00618941 | 0.0001936278 | 0.000877284 |  | 4.768372e-05
2020-10-26 07:38 | 590548.6 | 144865.1068 | 3 | 1 | 0.09879017 | 5.13196e-05 | 0.002034962 | 0.00618941 | 0.0001940442 | 0.000877284 |  | 7.05719e-05
2020-10-26 07:43 | 590848.6 | 145165.1086 | 3 | 1 | 0.09873581 | 5.035102e-05 | 0.002039175 | 0.00618941 | 0.0001944603 | 0.000877284 |  | -5.435944e-05
2020-10-26 07:48 | 591148.6 | 145465.1112 | 3 | 1 | 0.09871674 | 5.047023e-05 | 0.002043393 | 0.00618941 | 0.0001948767 | 0.000877284 |  | -2.288818e-05
2020-10-26 07:53 | 591448.6 | 145765.1136 | 3 | 1 | 0.09881973 | 5.123019e-05 | 0.002047606 | 0.00618941 | 0.0001952928 | 0.000877284 |  | 1.049042e-05
2020-10-26 07:58 | 591748.6 | 146065.1187 | 3 | 1 | 0.0987339 | 5.041063e-05 | 0.002051824 | 0.00618941 | 0.0001957095 | 0.000877284 |  | -0.0001592636
2020-10-26 08:03 | 592048.6 | 146365.1229 | 3 | 1 | 0.09888554 | 5.197525e-05 | 0.002056048 | 0.00618941 | 0.0001961268 | 0.000877284 |  | 3.147125e-05
2020-10-26 08:08 | 592348.6 | 146665.1268 | 3 | 1 | 0.09877014 | 5.035102e-05 | 0.002060263 | 0.00618941 | 0.0001965434 | 0.000877284 |  | -5.149841e-05
2020-10-26 08:13 | 592648.6 | 146965.1326 | 3 | 1 | 0.09877205 | 5.032122e-05 | 0.002064483 | 0.00618941 | 0.0001969602 | 0.000877284 |  | 1.525879e-05
2020-10-26 08:18 | 592948.6 | 147265.1391 | 3 | 1 | 0.09886646 | 4.938245e-05 | 0.002068698 | 0.00618941 | 0.0001973767 | 0.000877284 |  | 3.71933e-05
2020-10-26 08:23 | 593248.6 | 147565.1456 | 3 | 1 | 0.09884739 | 5.087256e-05 | 0.002072906 | 0.00618941 | 0.0001977924 | 0.000877284 |  | -9.536743e-06
2020-10-26 08:28 | 593548.6 | 147865.1466 | 3 | 1 | 0.09884739 | 5.018711e-05 | 0.002077127 | 0.00618941 | 0.0001982095 | 0.000877284 |  | 6.103515625e-05
2020-10-26 08:33 | 593848.7 | 148165.1523 | 3 | 1 | 0.09884739 | 5.094707e-05 | 0.002081344 | 0.00618941 | 0.0001986263 | 0.000877284 |  | 1.907349e-05
2020-10-26 08:38 | 594148.7 | 148465.1582 | 3 | 1 | 0.0988102 | 5.067885e-05 | 0.002085554 | 0.00618941 | 0.0001990425 | 0.000877284 |  | 1.907349e-06
2020-10-26 08:43 | 594448.7 | 148765.1591 | 3 | 1 | 0.09893417 | 5.158782e-05 | 0.002089771 | 0.00618941 | 0.0001994594 | 0.000877284 |  | -2.95639e-05
2020-10-26 08:48 | 594748.7 | 149065.1639 | 3 | 1 | 0.09891319 | 5.106628e-05 | 0.002093993 | 0.00618941 | 0.0001998769 | 0.000877284 |  | -6.103515625e-05
2020-10-26 08:53 | 595048.7 | 149365.1672 | 3 | 1 | 0.09896564 | 5.015731e-05 | 0.002098211 | 0.00618941 | 0.0002002942 | 0.000877284 |  | -7.724762e-05
2020-10-26 08:58 | 595348.7 | 149665.1714 | 3 | 1 | 0.09892368 | 5.00828e-05 | 0.002102423 | 0.00618941 | 0.0002007109 | 0.000877284 |  | 0.0001039505
2020-10-26 09:03 | 595648.7 | 149965.1723 | 3 | 1 | 0.09885788 | 5.017221e-05 | 0.002106634 | 0.00618941 | 0.0002011275 | 0.000877284 |  | 4.196167e-05
2020-10-26 09:08 | 595948.7 | 150265.1747 | 3 | 1 | 0.09893131 | 5.032122e-05 | 0.002110852 | 0.00618941 | 0.0002015449 | 0.000877284 |  | 0
2020-10-26 09:13 | 596248.7 | 150565.1775 | 3 | 1 | 0.09902859 | 5.12898e-05 | 0.002115069 | 0.00618941 | 0.0002019622 | 0.000877284 |  | 0.0001363754
2020-10-26 09:18 | 596548.7 | 150865.1807 | 3 | 1 | 0.09899235 | 5.033612e-05 | 0.002119284 | 0.00618941 | 0.0002023793 | 0.000877284 |  | 4.386902e-05
2020-10-26 09:23 | 596848.7 | 151165.1832 | 3 | 1 | 0.09899712 | 5.066395e-05 | 0.0021235 | 0.00618941 | 0.0002027964 | 0.000877284 |  | -1.621246e-05
2020-10-26 09:28 | 597148.7 | 151465.1875 | 3 | 1 | 0.09901619 | 5.151331e-05 | 0.002127721 | 0.00618941 | 0.0002032143 | 0.000877284 |  | 0.0001192093
2020-10-26 09:33 | 597448.7 | 151765.1883 | 3 | 1 | 0.09898376 | 5.042553e-05 | 0.002131938 | 0.00618941 | 0.0002036317 | 0.000877284 |  | -5.340576e-05
2020-10-26 09:38 | 597748.7 | 152065.1906 | 3 | 1 | 0.09888554 | 5.13196e-05 | 0.00213615 | 0.00618941 | 0.0002040486 | 0.000877284 |  | -9.346008e-05
2020-10-26 09:43 | 598048.7 | 152365.1927 | 3 | 1 | 0.09899044 | 4.929304e-05 | 0.002140355 | 0.00618941 | 0.000204465 | 0.000877284 |  | -6.29425e-05
2020-10-26 09:48 | 598348.7 | 152665.1983 | 3 | 1 | 0.09884548 | 4.917383e-05 | 0.002144566 | 0.00618941 | 0.000204882 | 0.000877284 |  | -7.43866e-05
2020-10-26 09:53 | 598648.7 | 152965.2017 | 3 | 1 | 0.09910011 | 5.118549e-05 | 0.002148774 | 0.00618941 | 0.0002052988 | 0.000877284 |  | 8.392334e-05
2020-10-26 09:58 | 598948.7 | 153265.2027 | 3 | 1 | 0.09915257 | 5.097687e-05 | 0.002152987 | 0.00618941 | 0.0002057161 | 0.000877284 |  | 7.534027e-05
2020-10-26 10:03 | 599248.7 | 153565.2051 | 3 | 1 | 0.0990963 | 5.099177e-05 | 0.002157205 | 0.00618941 | 0.0002061341 | 0.000877284 |  | 2.098083e-05
2020-10-26 10:08 | 599548.7 | 153865.2052 | 3 | 1 | 0.09896755 | 4.932284e-05 | 0.002161419 | 0.00618941 | 0.0002065516 | 0.000877284 |  | -0.0001134872
2020-10-26 10:13 | 599848.7 | 154165.2088 | 3 | 1 | 0.09908676 | 5.13941e-05 | 0.002165643 | 0.00618941 | 0.0002069702 | 0.000877284 |  | 7.629395e-05
2020-10-26 10:18 | 600148.7 | 154465.2103 | 3 | 1 | 0.099123 | 5.088747e-05 | 0.00216985 | 0.00618941 | 0.0002073873 | 0.000877284 |  | 1.907349e-06
2020-10-26 10:23 | 600448.7 | 154765.2106 | 3 | 1 | 0.09919643 | 5.096197e-05 | 0.00217406 | 0.00618941 | 0.0002078045 | 0.000877284 |  | -4.959106e-05
2020-10-26 10:28 | 600748.7 | 155065.2164 | 3 | 1 | 0.09912682 | 5.155802e-05 | 0.002178274 | 0.00618941 | 0.0002082222 | 0.000877284 |  | -3.242493e-05
2020-10-26 10:33 | 601048.7 | 155365.2222 | 3 | 1 | 0.09911919 | 5.00977e-05 | 0.00218249 | 0.00618941 | 0.0002086402 | 0.000877284 |  | 4.768372e-06
2020-10-26 10:38 | 601348.7 | 155665.2253 | 3 | 1 | 0.0991354 | 5.097687e-05 | 0.002186699 | 0.00618941 | 0.0002090574 | 0.000877284 |  | -4.386902e-05
2020-10-26 10:43 | 601648.7 | 155965.2311 | 3 | 1 | 0.09914207 | 5.075336e-05 | 0.002190917 | 0.00618941 | 0.0002094755 | 0.000877284 |  | -5.626678e-05
2020-10-26 10:48 | 601948.7 | 156265.2352 | 3 | 1 | 0.09915257 | 5.096197e-05 | 0.00219513 | 0.00618941 | 0.0002098933 | 0.000877284 |  | -7.915497e-05
2020-10-26 10:53 | 602248.7 | 156565.2384 | 3 | 1 | 0.09916496 | 5.094707e-05 | 0.002199342 | 0.00618941 | 0.000210311 | 0.000877284 |  | -6.484985e-05
2020-10-26 10:58 | 602548.7 | 156865.2393 | 3 | 1 | 0.09916973 | 5.036592e-05 | 0.00220356 | 0.00618941 | 0.0002107294 | 0.000877284 |  | 0.0001449585
2020-10-26 11:03 | 602848.7 | 157165.2444 | 3 | 1 | 0.09915924 | 5.041063e-05 | 0.002207778 | 0.00618941 | 0.0002111478 | 0.000877284 |  | -9.441376e-05
2020-10-26 11:08 | 603148.7 | 157465.2444 | 3 | 1 | 0.09912682 | 5.078316e-05 | 0.002211993 | 0.00618941 | 0.000211566 | 0.000877284 |  | 9.441376e-05
2020-10-26 11:13 | 603448.7 | 157765.2469 | 3 | 1 | 0.09914207 | 5.13643e-05 | 0.002216204 | 0.00618941 | 0.000211984 | 0.000877284 |  | -0.000164032
2020-10-26 11:18 | 603748.8 | 158065.2528 | 3 | 1 | 0.09920692 | 5.121529e-05 | 0.002220422 | 0.00618941 | 0.0002124025 | 0.000877284 |  | -0.0001163483
2020-10-26 11:23 | 604048.8 | 158365.2544 | 3 | 1 | 0.09926796 | 4.927814e-05 | 0.002224643 | 0.00618941 | 0.0002128215 | 0.000877284 |  | 0.0001783371
2020-10-26 11:28 | 604348.8 | 158665.2547 | 3 | 1 | 0.09937096 | 4.994869e-05 | 0.002228864 | 0.00618941 | 0.0002132407 | 0.000877284 |  | 8.773804e-05
2020-10-26 11:33 | 604648.8 | 158965.2602 | 3 | 1 | 0.09932518 | 5.179644e-05 | 0.002233089 | 0.00618941 | 0.0002136603 | 0.000877284 |  | 5.626678e-05
2020-10-26 11:38 | 604948.8 | 159265.2653 | 3 | 1 | 0.09936905 | 5.033612e-05 | 0.002237311 | 0.00618941 | 0.0002140799 | 0.000877284 |  | -6.103515625e-05
2020-10-26 11:43 | 605248.8 | 159565.2719 | 3 | 1 | 0.09936047 | 5.047023e-05 | 0.002241536 | 0.00618941 | 0.0002144996 | 0.000877284 |  | 2.574921e-05
2020-10-26 11:48 | 605548.8 | 159865.2745 | 3 | 1 | 0.09943008 | 4.930794e-05 | 0.00224575 | 0.00618941 | 0.0002149185 | 0.000877284 |  | 3.71933e-05
2020-10-26 11:53 | 605848.8 | 160165.2752 | 3 | 1 | 0.09937763 | 5.041063e-05 | 0.00224997 | 0.00618941 | 0.0002153381 | 0.000877284 |  | 4.005432e-05
2020-10-26 11:58 | 606148.8 | 160465.2762 | 3 | 1 | 0.09937954 | 5.00381e-05 | 0.002254184 | 0.00618941 | 0.0002157571 | 0.000877284 |  | 1.239777e-05
2020-10-26 12:03 | 606448.8 | 160765.2765 | 3 | 1 | 0.09949303 | 5.024672e-05 | 0.002258402 | 0.00618941 | 0.0002161767 | 0.000877284 |  | -6.67572e-05
2020-10-26 12:08 | 606748.8 | 161065.2803 | 3 | 1 | 0.09951019 | 5.13643e-05 | 0.002262626 | 0.00618941 | 0.000216597 | 0.000877284 |  | -8.583069e-06
2020-10-26 12:13 | 607048.8 | 161365.2816 | 3 | 1 | 0.09943867 | 5.149841e-05 | 0.002266847 | 0.00618941 | 0.0002170168 | 0.000877284 |  | 8.487701e-05
2020-10-26 12:18 | 607348.8 | 161665.2848 | 3 | 1 | 0.0994873 | 5.012751e-05 | 0.002271063 | 0.00618941 | 0.0002174361 | 0.000877284 |  | 0.0001363754
2020-10-26 12:23 | 607648.8 | 161965.2873 | 3 | 1 | 0.09952736 | 5.027652e-05 | 0.002275281 | 0.00618941 | 0.0002178558 | 0.000877284 |  | -1.621246e-05
2020-10-26 12:28 | 607948.8 | 162265.2922 | 3 | 1 | 0.0995245 | 5.064905e-05 | 0.002279497 | 0.00618941 | 0.0002182754 | 0.000877284 |  | 1.907349e-05
2020-10-26 12:33 | 608248.8 | 162565.2932 | 3 | 1 | 0.09946442 | 5.067885e-05 | 0.002283715 | 0.00618941 | 0.0002186951 | 0.000877284 |  | 5.722046e-06
2020-10-26 12:38 | 608548.8 | 162865.2934 | 3 | 1 | 0.09948444 | 5.125999e-05 | 0.002287937 | 0.00618941 | 0.0002191153 | 0.000877284 |  | -5.626678e-05
2020-10-26 12:43 | 608848.8 | 163165.2974 | 3 | 1 | 0.0995121 | 4.962087e-05 | 0.002292161 | 0.00618941 | 0.0002195357 | 0.000877284 |  | -6.67572e-06
2020-10-26 12:48 | 609148.8 | 163465.2993 | 3 | 1 | 0.09957981 | 5.054474e-05 | 0.002296373 | 0.00618941 | 0.0002199549 | 0.000877284 |  | 4.1008e-05
2020-10-26 12:53 | 609448.8 | 163765.3041 | 3 | 1 | 0.09951687 | 5.12749e-05 | 0.002300582 | 0.00618941 | 0.000220374 | 0.000877284 |  | -3.623962e-05
2020-10-26 12:58 | 609748.8 | 164065.3107 | 3 | 1 | 0.099609375 | 5.151331e-05 | 0.002304802 | 0.00618941 | 0.0002207944 | 0.000877284 |  | 7.152557e-05
2020-10-26 13:03 | 610048.8 | 164365.313 | 3 | 1 | 0.09961987 | 5.12898e-05 | 0.002309024 | 0.00618941 | 0.000221215 | 0.000877284 |  | -5.722046e-06
2020-10-26 13:08 | 610348.8 | 164665.3181 | 3 | 1 | 0.09976101 | 5.057454e-05 | 0.002313238 | 0.00618941 | 0.0002216349 | 0.000877284 |  | 3.623962e-05
2020-10-26 13:13 | 610648.8 | 164965.3216 | 3 | 1 | 0.0996685 | 4.963577e-05 | 0.002317456 | 0.00618941 | 0.0002220555 | 0.000877284 |  | -7.152557e-05
2020-10-26 13:18 | 610948.8 | 165265.3272 | 3 | 1 | 0.09972477 | 4.978478e-05 | 0.002321671 | 0.00618941 | 0.0002224757 | 0.000877284 |  | 0.0001010895
2020-10-26 13:23 | 611248.8 | 165565.332 | 3 | 1 | 0.09968948 | 5.149841e-05 | 0.002325889 | 0.00618941 | 0.0002228962 | 0.000877284 |  | -2.098083e-05
2020-10-26 13:28 | 611548.8 | 165865.3323 | 3 | 1 | 0.09969521 | 5.097687e-05 | 0.002330107 | 0.00618941 | 0.0002233167 | 0.000877284 |  | -6.103515625e-05
2020-10-26 13:33 | 611848.8 | 166165.3332 | 3 | 1 | 0.09969997 | 5.041063e-05 | 0.002334326 | 0.00618941 | 0.0002237375 | 0.000877284 |  | 2.288818e-05
2020-10-26 13:38 | 612148.8 | 166465.3362 | 3 | 1 | 0.09976006 | 5.070865e-05 | 0.002338535 | 0.00618941 | 0.0002241574 | 0.000877284 |  | -9.250641e-05
2020-10-26 13:43 | 612448.8 | 166765.3377 | 3 | 1 | 0.09967804 | 5.044043e-05 | 0.002342749 | 0.00618941 | 0.0002245777 | 0.000877284 |  | -0.0001163483
2020-10-26 13:48 | 612748.8 | 167065.3377 | 3 | 1 | 0.09974575 | 4.905462e-05 | 0.002346966 | 0.00618941 | 0.0002249985 | 0.000877284 |  | 8.010864e-05
2020-10-26 13:53 | 613048.8 | 167365.3409 | 3 | 1 | 0.09980869 | 5.044043e-05 | 0.002351191 | 0.00618941 | 0.0002254201 | 0.000877284 |  | 8.583069e-06
2020-10-26 13:58 | 613348.8 | 167665.3411 | 3 | 1 | 0.09972477 | 4.884601e-05 | 0.00235541 | 0.00618941 | 0.0002258412 | 0.000877284 |  | -0.0001049042
2020-10-26 14:03 | 613648.8 | 167965.3453 | 3 | 1 | 0.09989738 | 5.015731e-05 | 0.002359628 | 0.00618941 | 0.0002262625 | 0.000877284 |  | -7.629395e-06
2020-10-26 14:08 | 613948.8 | 168265.351 | 3 | 1 | 0.09974957 | 4.814565e-05 | 0.002363852 | 0.00618941 | 0.0002266844 | 0.000877284 |  | -0.0001878738
2020-10-26 14:13 | 614248.9 | 168565.3518 | 3 | 1 | 0.09981537 | 5.13047e-05 | 0.002368065 | 0.00618941 | 0.0002271052 | 0.000877284 |  | -0.0001134872
2020-10-26 14:18 | 614548.9 | 168865.3528 | 3 | 1 | 0.09988213 | 4.953146e-05 | 0.002372281 | 0.00618941 | 0.0002275266 | 0.000877284 |  | -6.580353e-05
2020-10-26 14:23 | 614848.9 | 169165.3543 | 3 | 1 | 0.09992504 | 4.984438e-05 | 0.002376492 | 0.00618941 | 0.0002279476 | 0.000877284 |  | -5.722046e-05
2020-10-26 14:28 | 615148.9 | 169465.3587 | 3 | 1 | 0.1000681 | 5.102158e-05 | 0.002380701 | 0.00618941 | 0.0002283684 | 0.000877284 |  | 7.820129e-05
2020-10-26 14:33 | 615448.9 | 169765.362 | 3 | 1 | 0.100049 | 5.114079e-05 | 0.002384914 | 0.00618941 | 0.0002287896 | 0.000877284 |  | 2.765656e-05
2020-10-26 14:38 | 615748.9 | 170065.3621 | 3 | 1 | 0.09998798 | 5.020201e-05 | 0.002389118 | 0.00618941 | 0.00022921 | 0.000877284 |  | 4.577637e-05
2020-10-26 14:43 | 616048.9 | 170365.3631 | 3 | 1 | 0.1000891 | 5.123019e-05 | 0.002393336 | 0.00618941 | 0.0002296321 | 0.000877284 |  | 4.196167e-05
2020-10-26 14:48 | 616348.9 | 170665.3648 | 3 | 1 | 0.1000233 | 5.073845e-05 | 0.002397547 | 0.00618941 | 0.0002300534 | 0.000877284 |  | 0.0001239777
2020-10-26 14:53 | 616648.9 | 170965.3687 | 3 | 1 | 0.09993076 | 4.804134e-05 | 0.002401761 | 0.00618941 | 0.0002304751 | 0.000877284 |  | -0.000169754
2020-10-26 14:58 | 616948.9 | 171265.3688 | 3 | 1 | 0.1000805 | 4.979968e-05 | 0.002405978 | 0.00618941 | 0.0002308972 | 0.000877284 |  | -5.912781e-05
2020-10-26 15:03 | 617248.9 | 171565.3747 | 3 | 1 | 0.1001081 | 5.155802e-05 | 0.002410186 | 0.00618941 | 0.0002313185 | 0.000877284 |  | 4.577637e-05
2020-10-26 15:08 | 617548.9 | 171865.3773 | 3 | 1 | 0.1001139 | 4.944205e-05 | 0.002414391 | 0.00618941 | 0.0002317395 | 0.000877284 |  | -1.907349e-06
2020-10-26 15:13 | 617848.9 | 172165.3806 | 3 | 1 | 0.1001158 | 4.962087e-05 | 0.002418607 | 0.00618941 | 0.0002321616 | 0.000877284 |  | -3.814697e-05
2020-10-26 15:18 | 618148.9 | 172465.3817 | 3 | 1 | 0.1001997 | 5.017221e-05 | 0.00242282 | 0.00618941 | 0.0002325837 | 0.000877284 |  | 2.765656e-05
2020-10-26 15:23 | 618448.9 | 172765.3872 | 3 | 1 | 0.1002398 | 5.035102e-05 | 0.002427035 | 0.00618941 | 0.0002330061 | 0.000877284 |  | 2.288818e-05
2020-10-26 15:28 | 618748.9 | 173065.3923 | 3 | 1 | 0.1002779 | 5.154312e-05 | 0.002431265 | 0.00618941 | 0.00023343 | 0.000877284 |  | 9.632111e-05
2020-10-26 15:33 | 619048.9 | 173365.3948 | 3 | 1 | 0.1002865 | 5.023181e-05 | 0.002435483 | 0.00618941 | 0.0002338529 | 0.000877284 |  | -1.716614e-05
2020-10-26 15:38 | 619348.9 | 173665.3988 | 3 | 1 | 0.1002483 | 5.073845e-05 | 0.002439686 | 0.00618941 | 0.0002342744 | 0.000877284 |  | 3.33786e-05
2020-10-26 15:43 | 619648.9 | 173965.4007 | 3 | 1 | 0.100316 | 5.078316e-05 | 0.002443901 | 0.00618941 | 0.0002346971 | 0.000877284 |  | -6.198883e-05
2020-10-26 15:48 | 619948.9 | 174265.4039 | 3 | 1 | 0.1004248 | 4.917383e-05 | 0.002448109 | 0.00618941 | 0.0002351193 | 0.000877284 |  | 0.0001239777
2020-10-26 15:53 | 620248.9 | 174565.4077 | 3 | 1 | 0.1004381 | 5.097687e-05 | 0.002452325 | 0.00618941 | 0.0002355424 | 0.000877284 |  | -9.918213e-05
2020-10-26 15:58 | 620548.9 | 174865.4085 | 3 | 1 | 0.1004038 | 5.102158e-05 | 0.002456552 | 0.00618941 | 0.0002359668 | 0.000877284 |  | -0.0001153946
2020-10-26 16:03 | 620848.9 | 175165.4147 | 3 | 1 | 0.1004734 | 5.118549e-05 | 0.002460777 | 0.00618941 | 0.0002363912 | 0.000877284 |  | 2.670288e-05
2020-10-26 16:08 | 621148.9 | 175465.4174 | 3 | 1 | 0.1003914 | 5.102158e-05 | 0.002464996 | 0.00618941 | 0.0002368148 | 0.000877284 |  | -0.0001049042
2020-10-26 16:13 | 621448.9 | 175765.4175 | 3 | 1 | 0.1004248 | 5.048513e-05 | 0.002469213 | 0.00618941 | 0.0002372385 | 0.000877284 |  | -0.0001325607
2020-10-26 16:18 | 621748.9 | 176065.4223 | 3 | 1 | 0.1004572 | 5.120039e-05 | 0.002473431 | 0.00618941 | 0.0002376622 | 0.000877284 |  | -9.632111e-05
2020-10-26 16:23 | 622048.9 | 176365.4283 | 3 | 1 | 0.1004629 | 4.969537e-05 | 0.002477644 | 0.00618941 | 0.0002380856 | 0.000877284 |  | -4.482269e-05
2020-10-26 16:28 | 622348.9 | 176665.4285 | 3 | 1 | 0.1005116 | 5.00083e-05 | 0.002481855 | 0.00618941 | 0.0002385089 | 0.000877284 |  | 4.577637e-05
2020-10-26 16:33 | 622648.9 | 176965.4324 | 3 | 1 | 0.1005306 | 5.079806e-05 | 0.002486077 | 0.00618941 | 0.0002389333 | 0.000877284 |  | -4.577637e-05
2020-10-26 16:38 | 622948.9 | 177265.435 | 3 | 1 | 0.100667 | 5.146861e-05 | 0.002490293 | 0.00618941 | 0.0002393576 | 0.000877284 |  | -4.768372e-06
2020-10-26 16:43 | 623248.9 | 177565.4367 | 3 | 1 | 0.1007242 | 5.084276e-05 | 0.002494501 | 0.00618941 | 0.0002397813 | 0.000877284 |  | -1.239777e-05
2020-10-26 16:48 | 623548.9 | 177865.4416 | 3 | 1 | 0.1006985 | 5.125999e-05 | 0.002498718 | 0.00618941 | 0.0002402059 | 0.000877284 |  | -6.67572e-05
2020-10-26 16:53 | 623848.9 | 178165.4434 | 3 | 1 | 0.1007681 | 5.048513e-05 | 0.002502948 | 0.00618941 | 0.000240632 | 0.000877284 |  | 6.67572e-05
2020-10-26 16:58 | 624148.9 | 178465.4491 | 3 | 1 | 0.1007195 | 5.054474e-05 | 0.002507167 | 0.00618941 | 0.0002410569 | 0.000877284 |  | -1.335144e-05
2020-10-26 17:03 | 624449 | 178765.4548 | 3 | 1 | 0.1008043 | 5.032122e-05 | 0.002511387 | 0.00618941 | 0.0002414819 | 0.000877284 |  | 1.907349e-06
2020-10-26 17:08 | 624749 | 179065.4613 | 3 | 1 | 0.1007242 | 5.084276e-05 | 0.002515602 | 0.00618941 | 0.0002419066 | 0.000877284 |  | -6.580353e-05
2020-10-26 17:13 | 625049 | 179365.4656 | 3 | 1 | 0.1008711 | 5.042553e-05 | 0.002519817 | 0.00618941 | 0.0002423316 | 0.000877284 |  | 1.049042e-05
2020-10-26 17:18 | 625349 | 179665.4687 | 3 | 1 | 0.1008863 | 5.182624e-05 | 0.002524029 | 0.00618941 | 0.0002427564 | 0.000877284 |  | 8.392334e-05
2020-10-26 17:23 | 625649 | 179965.4754 | 3 | 1 | 0.1008835 | 5.066395e-05 | 0.002528237 | 0.00618941 | 0.0002431809 | 0.000877284 |  | 0.0001049042
2020-10-26 17:28 | 625949 | 180265.4781 | 3 | 1 | 0.1009111 | 5.143881e-05 | 0.002532446 | 0.00618941 | 0.0002436055 | 0.000877284 |  | 1.621246e-05
2020-10-26 17:33 | 626249 | 180565.4842 | 3 | 1 | 0.1009264 | 5.035102e-05 | 0.002536654 | 0.00618941 | 0.0002440301 | 0.000877284 |  | -3.433228e-05
2020-10-26 17:38 | 626549 | 180865.4893 | 3 | 1 | 0.1009789 | 5.035102e-05 | 0.002540866 | 0.00618941 | 0.0002444553 | 0.000877284 |  | 2.861023e-05
2020-10-26 17:43 | 626849 | 181165.4901 | 3 | 1 | 0.1009598 | 5.017221e-05 | 0.00254506 | 0.00618941 | 0.0002448788 | 0.000877284 |  | -5.722046e-05
2020-10-26 17:48 | 627149 | 181465.4937 | 3 | 1 | 0.1010313 | 5.015731e-05 | 0.002549268 | 0.00618941 | 0.000245304 | 0.000877284 |  | -7.343292e-05
2020-10-26 17:53 | 627449 | 181765.4946 | 3 | 1 | 0.1011658 | 5.047023e-05 | 0.002553489 | 0.00618941 | 0.0002457307 | 0.000877284 |  | 0.0001564026
2020-10-26 17:58 | 627749 | 182065.4955 | 3 | 1 | 0.1011639 | 5.111098e-05 | 0.002557706 | 0.00618941 | 0.0002461571 | 0.000877284 |  | -4.005432e-05
2020-10-26 18:03 | 628049 | 182365.4973 | 3 | 1 | 0.1012077 | 5.060434e-05 | 0.002561933 | 0.00618941 | 0.0002465846 | 0.000877284 |  | 6.67572e-05
2020-10-26 18:08 | 628349 | 182665.499 | 3 | 1 | 0.1012058 | 5.055964e-05 | 0.002566146 | 0.00618941 | 0.0002470109 | 0.000877284 |  | 6.961823e-05
2020-10-26 18:13 | 628649 | 182965.5008 | 3 | 1 | 0.1012545 | 5.240738e-05 | 0.002570368 | 0.00618941 | 0.0002474383 | 0.000877284 |  | 1.907349e-05
2020-10-26 18:18 | 628949 | 183265.5045 | 3 | 1 | 0.101099 | 4.835427e-05 | 0.002574586 | 0.00618941 | 0.0002478655 | 0.000877284 |  | -3.051758e-05
2020-10-26 18:23 | 629249 | 183565.5106 | 3 | 1 | 0.1013823 | 5.075336e-05 | 0.002578806 | 0.00618941 | 0.0002482931 | 0.000877284 |  | 1.239777e-05
2020-10-26 18:28 | 629549 | 183865.5138 | 3 | 1 | 0.1013556 | 5.051494e-05 | 0.002583017 | 0.00618941 | 0.0002487198 | 0.000877284 |  | -5.245209e-05
2020-10-26 18:33 | 629849 | 184165.5164 | 3 | 1 | 0.1013422 | 5.155802e-05 | 0.002587218 | 0.00618941 | 0.0002491456 | 0.000877284 |  | 1.430511e-05
2020-10-26 18:38 | 630149 | 184465.5173 | 3 | 1 | 0.1013994 | 4.892051e-05 | 0.002591427 | 0.00618941 | 0.0002495722 | 0.000877284 |  | -7.152557e-05
2020-10-26 18:43 | 630449 | 184765.5188 | 3 | 1 | 0.1014347 | 5.13643e-05 | 0.002595638 | 0.00618941 | 0.0002499993 | 0.000877284 |  | 2.861023e-06
2020-10-26 18:48 | 630749 | 185065.5247 | 3 | 1 | 0.1014433 | 5.057454e-05 | 0.002599852 | 0.00618941 | 0.0002504267 | 0.000877284 |  | 6.389618e-05
2020-10-26 18:53 | 631049 | 185365.5282 | 3 | 1 | 0.101469 | 5.020201e-05 | 0.002604072 | 0.00618941 | 0.0002508549 | 0.000877284 |  | 1.239777e-05
2020-10-26 18:58 | 631349 | 185665.5346 | 3 | 1 | 0.1015463 | 5.035102e-05 | 0.002608294 | 0.00618941 | 0.0002512835 | 0.000877284 |  | 8.201599e-05
2020-10-26 19:03 | 631649 | 185965.5387 | 3 | 1 | 0.1016703 | 5.075336e-05 | 0.002612515 | 0.00618941 | 0.0002517121 | 0.000877284 |  | -4.863739e-05
2020-10-26 19:08 | 631949 | 186265.5439 | 3 | 1 | 0.1015272 | 5.103648e-05 | 0.002616733 | 0.00618941 | 0.0002521404 | 0.000877284 |  | -0.0001125336
2020-10-26 19:13 | 632249 | 186565.5454 | 3 | 1 | 0.1016855 | 5.123019e-05 | 0.002620956 | 0.00618941 | 0.0002525695 | 0.000877284 |  | -6.67572e-05
2020-10-26 19:18 | 632549 | 186865.5455 | 3 | 1 | 0.1016388 | 4.932284e-05 | 0.002625177 | 0.00618941 | 0.0002529986 | 0.000877284 |  | 5.245209e-05
2020-10-26 19:23 | 632849 | 187165.5459 | 3 | 1 | 0.1016817 | 5.099177e-05 | 0.002629397 | 0.00618941 | 0.0002534276 | 0.000877284 |  | -6.103515625e-05
2020-10-26 19:28 | 633149 | 187465.5474 | 3 | 1 | 0.1017122 | 5.096197e-05 | 0.002633613 | 0.00618941 | 0.0002538565 | 0.000877284 |  | -0.0001497269
2020-10-26 19:33 | 633449 | 187765.5515 | 3 | 1 | 0.1017504 | 5.067885e-05 | 0.00263783 | 0.00618941 | 0.0002542858 | 0.000877284 |  | 1.335144e-05
2020-10-26 19:38 | 633749.1 | 188065.5524 | 3 | 1 | 0.1018953 | 5.011261e-05 | 0.002642031 | 0.00618941 | 0.0002547135 | 0.000877284 |  | 0.0001392365
2020-10-26 19:43 | 634049.1 | 188365.5542 | 3 | 1 | 0.1018286 | 5.042553e-05 | 0.002646228 | 0.00618941 | 0.0002551411 | 0.000877284 |  | -3.814697e-06
2020-10-26 19:48 | 634349.1 | 188665.5552 | 3 | 1 | 0.1019144 | 5.13494e-05 | 0.002650426 | 0.00618941 | 0.0002555687 | 0.000877284 |  | -3.910065e-05
2020-10-26 19:53 | 634649.1 | 188965.5554 | 3 | 1 | 0.1019964 | 4.801154e-05 | 0.002654631 | 0.00618941 | 0.0002559972 | 0.000877284 |  | -7.534027e-05
2020-10-26 19:58 | 634949.1 | 189265.5563 | 3 | 1 | 0.1019678 | 4.954636e-05 | 0.002658838 | 0.00618941 | 0.0002564261 | 0.000877284 |  | -3.623962e-05
2020-10-26 20:03 | 635249.1 | 189565.562 | 3 | 1 | 0.1020365 | 5.087256e-05 | 0.002663052 | 0.00618941 | 0.0002568559 | 0.000877284 |  | -2.384186e-05
2020-10-26 20:08 | 635549.1 | 189865.5677 | 3 | 1 | 0.1020279 | 5.057454e-05 | 0.002667266 | 0.00618941 | 0.000257286 | 0.000877284 |  | 2.098083e-05
2020-10-26 20:13 | 635849.1 | 190165.5718 | 3 | 1 | 0.1021309 | 4.981458e-05 | 0.002671475 | 0.00618941 | 0.0002577156 | 0.000877284 |  | 0.0001096725
2020-10-26 20:18 | 636149.1 | 190465.575 | 3 | 1 | 0.1020727 | 5.097687e-05 | 0.002675682 | 0.00618941 | 0.0002581453 | 0.000877284 |  | 0.0001096725
2020-10-26 20:23 | 636449.1 | 190765.5817 | 3 | 1 | 0.1020708 | 4.686415e-05 | 0.002679893 | 0.00618941 | 0.0002585754 | 0.000877284 |  | -0.000128746
2020-10-26 20:28 | 636749.1 | 191065.5834 | 3 | 1 | 0.1023045 | 5.012751e-05 | 0.002684104 | 0.00618941 | 0.0002590058 | 0.000877284 |  | 9.632111e-05
2020-10-26 20:33 | 637049.1 | 191365.5897 | 3 | 1 | 0.1022749 | 5.094707e-05 | 0.00268832 | 0.00618941 | 0.0002594369 | 0.000877284 |  | 1.049042e-05
2020-10-26 20:38 | 637349.1 | 191665.5923 | 3 | 1 | 0.1023016 | 5.032122e-05 | 0.002692534 | 0.00618941 | 0.000259868 | 0.000877284 |  | -8.773804e-05
2020-10-26 20:43 | 637649.1 | 191965.5951 | 3 | 1 | 0.1023521 | 5.149841e-05 | 0.002696755 | 0.00618941 | 0.0002603001 | 0.000877284 |  | 1.049042e-05
2020-10-26 20:48 | 637949.1 | 192265.5989 | 3 | 1 | 0.1023798 | 5.152822e-05 | 0.002700971 | 0.00618941 | 0.0002607316 | 0.000877284 |  | 0.0002117157
2020-10-26 20:53 | 638249.1 | 192565.6054 | 3 | 1 | 0.1024075 | 4.772842e-05 | 0.002705198 | 0.00618941 | 0.0002611643 | 0.000877284 |  | -3.147125e-05
2020-10-26 20:58 | 638549.1 | 192865.6073 | 3 | 1 | 0.1024113 | 5.084276e-05 | 0.002709415 | 0.00618941 | 0.0002615961 | 0.000877284 |  | -6.484985e-05
2020-10-26 21:03 | 638849.1 | 193165.6099 | 3 | 1 | 0.1025248 | 5.163252e-05 | 0.002713629 | 0.00618941 | 0.0002620278 | 0.000877284 |  | 5.912781e-05
2020-10-26 21:08 | 639149.1 | 193465.6157 | 3 | 1 | 0.1024742 | 5.13941e-05 | 0.002717852 | 0.00618941 | 0.0002624607 | 0.000877284 |  | -4.768372e-06
2020-10-26 21:13 | 639449.1 | 193765.6175 | 3 | 1 | 0.1026192 | 5.087256e-05 | 0.002722078 | 0.00618941 | 0.0002628942 | 0.000877284 |  | -2.95639e-05
2020-10-26 21:18 | 639749.1 | 194065.624 | 3 | 1 | 0.1025906 | 4.984438e-05 | 0.002726297 | 0.00618941 | 0.0002633272 | 0.000877284 |  | -8.010864e-05
2020-10-26 21:23 | 640049.1 | 194365.6291 | 3 | 1 | 0.1026106 | 5.108118e-05 | 0.002730512 | 0.00618941 | 0.00026376 | 0.000877284 |  | -0.0001029968
2020-10-26 21:28 | 640349.1 | 194665.6338 | 3 | 1 | 0.1027288 | 5.108118e-05 | 0.002734715 | 0.00618941 | 0.0002641918 | 0.000877284 |  | -8.010864e-05
2020-10-26 21:33 | 640649.1 | 194965.6345 | 3 | 1 | 0.1028147 | 5.12898e-05 | 0.002738916 | 0.00618941 | 0.0002646236 | 0.000877284 |  | 7.820129e-05
2020-10-26 21:38 | 640949.1 | 195265.6398 | 3 | 1 | 0.1027727 | 4.99934e-05 | 0.002743128 | 0.00618941 | 0.0002650565 | 0.000877284 |  | -5.435944e-05
2020-10-26 21:43 | 641249.1 | 195565.6431 | 3 | 1 | 0.10287 | 5.088747e-05 | 0.002747344 | 0.00618941 | 0.0002654902 | 0.000877284 |  | -1.525879e-05
2020-10-26 21:48 | 641549.1 | 195865.6448 | 3 | 1 | 0.1028786 | 5.078316e-05 | 0.002751561 | 0.00618941 | 0.000265924 | 0.000877284 |  | -2.765656e-05
2020-10-26 21:53 | 641849.1 | 196165.6499 | 3 | 1 | 0.1030064 | 5.094707e-05 | 0.002755773 | 0.00618941 | 0.0002663577 | 0.000877284 |  | 3.623962e-05
2020-10-26 21:58 | 642149.2 | 196465.6548 | 3 | 1 | 0.103013 | 5.105138e-05 | 0.002759993 | 0.00618941 | 0.0002667924 | 0.000877284 |  | -1.144409e-05
2020-10-26 22:03 | 642449.2 | 196765.6571 | 3 | 1 | 0.1030674 | 5.054474e-05 | 0.002764207 | 0.00618941 | 0.0002672267 | 0.000877284 |  | -3.814697e-06
2020-10-26 22:08 | 642749.2 | 197065.6629 | 3 | 1 | 0.1031141 | 5.106628e-05 | 0.002768421 | 0.00618941 | 0.0002676612 | 0.000877284 |  | 2.670288e-05
2020-10-26 22:13 | 643049.2 | 197365.666 | 3 | 1 | 0.1032543 | 5.094707e-05 | 0.002772634 | 0.00618941 | 0.0002680958 | 0.000877284 |  | 5.054474e-05
2020-10-26 22:18 | 643349.2 | 197665.6692 | 3 | 1 | 0.1032104 | 5.170703e-05 | 0.002776849 | 0.00618941 | 0.0002685309 | 0.000877284 |  | -3.528595e-05
2020-10-26 22:23 | 643649.2 | 197965.6736 | 3 | 1 | 0.1032734 | 5.0053e-05 | 0.002781066 | 0.00618941 | 0.0002689665 | 0.000877284 |  | 1.621246e-05
2020-10-26 22:28 | 643949.2 | 198265.6762 | 3 | 1 | 0.103488 | 4.927814e-05 | 0.002785279 | 0.00618941 | 0.0002694019 | 0.000877284 |  | 5.531311e-05
2020-10-26 22:33 | 644249.2 | 198565.6811 | 3 | 1 | 0.1034336 | 4.947186e-05 | 0.002789492 | 0.00618941 | 0.0002698375 | 0.000877284 |  | -2.765656e-05
2020-10-26 22:38 | 644549.2 | 198865.685 | 3 | 1 | 0.1032972 | 5.00828e-05 | 0.002793706 | 0.00618941 | 0.0002702734 | 0.000877284 |  | -0.0001821518
2020-10-26 22:43 | 644849.2 | 199165.6872 | 3 | 1 | 0.103549 | 5.094707e-05 | 0.002797923 | 0.00618941 | 0.00027071 | 0.000877284 |  | -2.288818e-05
2020-10-26 22:48 | 645149.2 | 199465.6879 | 3 | 1 | 0.1036205 | 5.178154e-05 | 0.002802138 | 0.00618941 | 0.0002711464 | 0.000877284 |  | -3.814697e-05
2020-10-26 22:53 | 645449.2 | 199765.693 | 3 | 1 | 0.1036339 | 5.072355e-05 | 0.002806364 | 0.00618941 | 0.0002715843 | 0.000877284 |  | -3.147125e-05
2020-10-26 22:58 | 645749.2 | 200065.6993 | 3 | 1 | 0.1037321 | 5.055964e-05 | 0.002810563 | 0.00618941 | 0.0002720196 | 0.000877284 |  | 5.054474e-05
2020-10-26 23:03 | 646049.2 | 200365.6997 | 3 | 1 | 0.1038227 | 5.167723e-05 | 0.002814772 | 0.00618941 | 0.0002724563 | 0.000877284 |  | 5.435944e-05
2020-10-26 23:08 | 646349.2 | 200665.7013 | 3 | 1 | 0.1038065 | 5.13643e-05 | 0.002818976 | 0.00618941 | 0.0002728926 | 0.000877284 |  | -3.147125e-05
2020-10-26 23:13 | 646649.2 | 200965.7071 | 3 | 1 | 0.1038694 | 5.036592e-05 | 0.00282319 | 0.00618941 | 0.0002733302 | 0.000877284 |  | 1.621246e-05
2020-10-26 23:18 | 646949.2 | 201265.7088 | 3 | 1 | 0.1039362 | 5.00828e-05 | 0.002827407 | 0.00618941 | 0.0002737684 | 0.000877284 |  | -8.010864e-05
2020-10-26 23:23 | 647249.2 | 201565.7106 | 3 | 1 | 0.1040373 | 5.00828e-05 | 0.002831622 | 0.00618941 | 0.0002742067 | 0.000877284 |  | -2.95639e-05
2020-10-26 23:28 | 647549.2 | 201865.7171 | 3 | 1 | 0.1040058 | 5.036592e-05 | 0.002835845 | 0.00618941 | 0.0002746462 | 0.000877284 |  | -8.964539e-05
2020-10-26 23:33 | 647849.2 | 202165.7209 | 3 | 1 | 0.1041594 | 5.103648e-05 | 0.002840064 | 0.00618941 | 0.0002750857 | 0.000877284 |  | 1.430511e-05
2020-10-26 23:38 | 648149.2 | 202465.7238 | 3 | 1 | 0.1041698 | 5.112588e-05 | 0.002844276 | 0.00618941 | 0.0002755244 | 0.000877284 |  | -0.0001039505
2020-10-26 23:43 | 648449.2 | 202765.7263 | 3 | 1 | 0.1043282 | 5.072355e-05 | 0.002848497 | 0.00618941 | 0.0002759643 | 0.000877284 |  | 0
2020-10-26 23:48 | 648749.2 | 203065.7313 | 3 | 1 | 0.1042519 | 4.988909e-05 | 0.002852709 | 0.00618941 | 0.0002764035 | 0.000877284 |  | -1.239777e-05
2020-10-26 23:53 | 649049.2 | 203365.7353 | 3 | 1 | 0.104332 | 5.216897e-05 | 0.002856926 | 0.00618941 | 0.0002768436 | 0.000877284 |  | -0.0001182556
2020-10-26 23:58 | 649349.2 | 203665.7378 | 3 | 1 | 0.1044607 | 4.921854e-05 | 0.002861152 | 0.00618941 | 0.0002772847 | 0.000877284 |  | 1.525879e-05
2020-10-27 00:03 | 649649.2 | 203965.7404 | 3 | 1 | 0.1045656 | 5.044043e-05 | 0.002865374 | 0.00618941 | 0.0002777259 | 0.000877284 |  | 3.814697e-05
2020-10-27 00:08 | 649949.2 | 204265.743 | 3 | 1 | 0.1046057 | 5.142391e-05 | 0.002869594 | 0.00618941 | 0.0002781671 | 0.000877284 |  | 5.054474e-05
2020-10-27 00:13 | 650249.2 | 204565.7459 | 3 | 1 | 0.1046305 | 5.00381e-05 | 0.002873808 | 0.00618941 | 0.0002786079 | 0.000877284 |  | -6.771088e-05
2020-10-27 00:18 | 650549.3 | 204865.7528 | 3 | 1 | 0.1047468 | 4.978478e-05 | 0.002878014 | 0.00618941 | 0.0002790483 | 0.000877284 |  | -1.716614e-05
2020-10-27 00:23 | 650849.3 | 205165.7585 | 3 | 1 | 0.1047764 | 4.993379e-05 | 0.002882222 | 0.00618941 | 0.0002794893 | 0.000877284 |  | -7.820129e-05
2020-10-27 00:28 | 651149.3 | 205465.7603 | 3 | 1 | 0.1049795 | 5.154312e-05 | 0.00288644 | 0.00618941 | 0.0002799313 | 0.000877284 |  | 0.0001773834
2020-10-27 00:33 | 651449.3 | 205765.7651 | 3 | 1 | 0.1048813 | 5.015731e-05 | 0.002890656 | 0.00618941 | 0.0002803736 | 0.000877284 |  | -6.103515625e-05
2020-10-27 00:38 | 651749.3 | 206065.7675 | 3 | 1 | 0.1050301 | 5.067885e-05 | 0.002894873 | 0.00618941 | 0.0002808163 | 0.000877284 |  | -2.765656e-05
2020-10-27 00:43 | 652049.3 | 206365.7745 | 3 | 1 | 0.1051102 | 5.111098e-05 | 0.002899084 | 0.00618941 | 0.0002812588 | 0.000877284 |  | 9.536743e-06
2020-10-27 00:48 | 652349.3 | 206665.7777 | 3 | 1 | 0.1051416 | 4.972517e-05 | 0.002903302 | 0.00618941 | 0.0002817024 | 0.000877284 |  | 8.583069e-06
2020-10-27 00:53 | 652649.3 | 206965.7812 | 3 | 1 | 0.105258 | 5.073845e-05 | 0.002907513 | 0.00618941 | 0.0002821455 | 0.000877284 |  | 1.907349e-05
2020-10-27 00:58 | 652949.3 | 207265.7856 | 3 | 1 | 0.1053333 | 4.979968e-05 | 0.00291172 | 0.00618941 | 0.0002825883 | 0.000877284 |  | -6.67572e-06
2020-10-27 01:03 | 653249.3 | 207565.7894 | 3 | 1 | 0.1054192 | 4.968047e-05 | 0.002915931 | 0.00618941 | 0.0002830319 | 0.000877284 |  | 5.531311e-05
2020-10-27 01:08 | 653549.3 | 207865.7958 | 3 | 1 | 0.1054697 | 5.075336e-05 | 0.002920149 | 0.00618941 | 0.0002834767 | 0.000877284 |  | -1.907349e-06
2020-10-27 01:13 | 653849.3 | 208165.8005 | 3 | 1 | 0.1054516 | 5.00828e-05 | 0.002924352 | 0.00618941 | 0.0002839202 | 0.000877284 |  | -0.0001115799
2020-10-27 01:18 | 654149.3 | 208465.8063 | 3 | 1 | 0.1056738 | 5.114079e-05 | 0.002928565 | 0.00618941 | 0.000284365 | 0.000877284 |  | 0.0001564026
2020-10-27 01:23 | 654449.3 | 208765.813 | 3 | 1 | 0.1056404 | 5.027652e-05 | 0.00293278 | 0.00618941 | 0.0002848105 | 0.000877284 |  | -6.103515625e-05
2020-10-27 01:28 | 654749.3 | 209065.8187 | 3 | 1 | 0.1057014 | 5.106628e-05 | 0.002937 | 0.00618941 | 0.0002852566 | 0.000877284 |  | 0
2020-10-27 01:33 | 655049.3 | 209365.8251 | 3 | 1 | 0.1058359 | 5.13047e-05 | 0.002941227 | 0.00618941 | 0.0002857037 | 0.000877284 |  | -7.915497e-05
2020-10-27 01:38 | 655349.3 | 209665.8316 | 3 | 1 | 0.1057062 | 4.817545e-05 | 0.00294544 | 0.00618941 | 0.0002861497 | 0.000877284 |  | -0.0001239777
2020-10-27 01:43 | 655649.3 | 209965.8382 | 3 | 1 | 0.1059685 | 5.063415e-05 | 0.002949656 | 0.00618941 | 0.0002865963 | 0.000877284 |  | -2.384186e-05
2020-10-27 01:48 | 655949.3 | 210265.8415 | 3 | 1 | 0.1060343 | 4.787743e-05 | 0.002953881 | 0.00618941 | 0.0002870444 | 0.000877284 |  | -0.0002603531
2020-10-27 01:53 | 656249.3 | 210565.8433 | 3 | 1 | 0.1062164 | 5.125999e-05 | 0.002958094 | 0.00618941 | 0.0002874915 | 0.000877284 |  | 9.059906e-05
2020-10-27 01:58 | 656549.3 | 210865.8483 | 3 | 1 | 0.1062479 | 5.160272e-05 | 0.002962306 | 0.00618941 | 0.0002879388 | 0.000877284 |  | 0.0001020432
2020-10-27 02:03 | 656849.4 | 211165.8532 | 3 | 1 | 0.1063576 | 5.152822e-05 | 0.002966518 | 0.00618941 | 0.0002883864 | 0.000877284 |  | 4.768372e-05
2020-10-27 02:08 | 657149.4 | 211465.8574 | 3 | 1 | 0.1064529 | 4.963577e-05 | 0.002970736 | 0.00618941 | 0.0002888353 | 0.000877284 |  | -6.103515625e-05
2020-10-27 02:13 | 657449.4 | 211765.8583 | 3 | 1 | 0.1066208 | 5.097687e-05 | 0.002974956 | 0.00618941 | 0.0002892848 | 0.000877284 |  | 8.583069e-06
2020-10-27 02:18 | 657749.4 | 212065.8609 | 3 | 1 | 0.1066732 | 5.175173e-05 | 0.002979165 | 0.00618941 | 0.0002897336 | 0.000877284 |  | 9.632111e-05
2020-10-27 02:23 | 658049.4 | 212365.8657 | 3 | 1 | 0.1067762 | 5.088747e-05 | 0.002983379 | 0.00618941 | 0.0002901831 | 0.000877284 |  | 0.0001411438
2020-10-27 02:28 | 658349.4 | 212665.8682 | 3 | 1 | 0.1069221 | 5.081296e-05 | 0.002987598 | 0.00618941 | 0.0002906337 | 0.000877284 |  | 5.817413e-05
2020-10-27 02:33 | 658649.4 | 212965.8721 | 3 | 1 | 0.1070166 | 4.99934e-05 | 0.002991825 | 0.00618941 | 0.0002910856 | 0.000877284 |  | -8.583069e-05
2020-10-27 02:38 | 658949.4 | 213265.8733 | 3 | 1 | 0.1070623 | 4.968047e-05 | 0.002996044 | 0.00618941 | 0.0002915372 | 0.000877284 |  | -3.814697e-06
2020-10-27 02:43 | 659249.4 | 213565.876 | 3 | 1 | 0.1072187 | 5.121529e-05 | 0.003000262 | 0.00618941 | 0.0002919892 | 0.000877284 |  | 2.098083e-05
2020-10-27 02:48 | 659549.4 | 213865.8816 | 3 | 1 | 0.1072607 | 5.067885e-05 | 0.003004483 | 0.00618941 | 0.0002924417 | 0.000877284 |  | -6.389618e-05
2020-10-27 02:53 | 659849.4 | 214165.8841 | 3 | 1 | 0.1074514 | 5.125999e-05 | 0.003008705 | 0.00618941 | 0.0002928948 | 0.000877284 |  | -0.0001773834
2020-10-27 02:58 | 660149.4 | 214465.8877 | 3 | 1 | 0.1075344 | 4.965067e-05 | 0.003012917 | 0.00618941 | 0.0002933475 | 0.000877284 |  | -7.343292e-05
2020-10-27 03:03 | 660449.4 | 214765.8907 | 3 | 1 | 0.1076164 | 5.029142e-05 | 0.003017143 | 0.00618941 | 0.000293802 | 0.000877284 |  | 0
2020-10-27 03:08 | 660749.4 | 215065.8927 | 3 | 1 | 0.1077862 | 5.079806e-05 | 0.003021365 | 0.00618941 | 0.0002942567 | 0.000877284 |  | -1.525879e-05
2020-10-27 03:13 | 661049.4 | 215365.8949 | 3 | 1 | 0.10783 | 5.023181e-05 | 0.003025584 | 0.00618941 | 0.0002947114 | 0.000877284 |  | 9.536743e-07
2020-10-27 03:18 | 661349.4 | 215665.8968 | 3 | 1 | 0.1080236 | 5.094707e-05 | 0.003029804 | 0.00618941 | 0.0002951669 | 0.000877284 |  | -3.528595e-05
2020-10-27 03:23 | 661649.4 | 215965.9025 | 3 | 1 | 0.1081505 | 5.081296e-05 | 0.003034024 | 0.00618941 | 0.0002956227 | 0.000877284 |  | 9.536743e-06
2020-10-27 03:28 | 661949.4 | 216265.9064 | 3 | 1 | 0.1082621 | 4.993379e-05 | 0.003038244 | 0.00618941 | 0.0002960791 | 0.000877284 |  | 0.0001173019
2020-10-27 03:33 | 662249.4 | 216565.9082 | 3 | 1 | 0.1083775 | 5.158782e-05 | 0.00304246 | 0.00618941 | 0.0002965357 | 0.000877284 |  | -3.528595e-05
2020-10-27 03:38 | 662549.4 | 216865.9133 | 3 | 1 | 0.1085854 | 5.032122e-05 | 0.003046675 | 0.00618941 | 0.0002969927 | 0.000877284 |  | 5.435944e-05
2020-10-27 03:43 | 662849.4 | 217165.9143 | 3 | 1 | 0.1085939 | 5.033612e-05 | 0.003050886 | 0.00618941 | 0.0002974498 | 0.000877284 |  | 7.915497e-05
2020-10-27 03:48 | 663149.4 | 217465.919 | 3 | 1 | 0.1087141 | 5.178154e-05 | 0.003055092 | 0.00618941 | 0.0002979069 | 0.000877284 |  | 1.239777e-05
2020-10-27 03:53 | 663449.4 | 217765.9211 | 3 | 1 | 0.108901 | 5.149841e-05 | 0.003059308 | 0.00618941 | 0.0002983655 | 0.000877284 |  | 3.623962e-05
2020-10-27 03:58 | 663749.4 | 218065.9257 | 3 | 1 | 0.1089745 | 5.060434e-05 | 0.003063529 | 0.00618941 | 0.0002988251 | 0.000877284 |  | 5.054474e-05
2020-10-27 04:03 | 664049.4 | 218365.9284 | 3 | 1 | 0.1091452 | 5.073845e-05 | 0.003067749 | 0.00618941 | 0.0002992854 | 0.000877284 |  | 5.626678e-05
2020-10-27 04:08 | 664349.4 | 218665.9301 | 3 | 1 | 0.109272 | 5.072355e-05 | 0.00307196 | 0.00618941 | 0.0002997453 | 0.000877284 |  | 2.288818e-05
2020-10-27 04:13 | 664649.4 | 218965.9302 | 3 | 1 | 0.1093855 | 5.018711e-05 | 0.003076171 | 0.00618941 | 0.0003002058 | 0.000877284 |  | 2.574921e-05
2020-10-27 04:18 | 664949.4 | 219265.9359 | 3 | 1 | 0.1095428 | 5.036592e-05 | 0.003080394 | 0.00618941 | 0.0003006682 | 0.000877284 |  | -3.33786e-05
2020-10-27 04:23 | 665249.4 | 219565.9409 | 3 | 1 | 0.1095724 | 5.012751e-05 | 0.003084606 | 0.00618941 | 0.00030113 | 0.000877284 |  | -0.0001544952
2020-10-27 04:28 | 665549.4 | 219865.945 | 3 | 1 | 0.1097746 | 4.976988e-05 | 0.003088819 | 0.00618941 | 0.0003015922 | 0.000877284 |  | -5.340576e-05
2020-10-27 04:33 | 665849.4 | 220165.945 | 3 | 1 | 0.1098642 | 5.015731e-05 | 0.003093033 | 0.00618941 | 0.0003020551 | 0.000877284 |  | -1.525879e-05
2020-10-27 04:38 | 666149.4 | 220465.947 | 3 | 1 | 0.1100121 | 5.039573e-05 | 0.003097246 | 0.00618941 | 0.0003025185 | 0.000877284 |  | 3.814697e-06
2020-10-27 04:43 | 666449.4 | 220765.9508 | 3 | 1 | 0.1102734 | 5.042553e-05 | 0.003101461 | 0.00618941 | 0.0003029827 | 0.000877284 |  | 2.098083e-05
2020-10-27 04:48 | 666749.5 | 221065.952 | 3 | 1 | 0.110466 | 4.987419e-05 | 0.003105675 | 0.00618941 | 0.0003034476 | 0.000877284 |  | 4.577637e-05
2020-10-27 04:53 | 667049.5 | 221365.9531 | 3 | 1 | 0.1106091 | 5.00828e-05 | 0.003109885 | 0.00618941 | 0.0003039127 | 0.000877284 |  | 6.29425e-05
2020-10-27 04:58 | 667349.5 | 221665.9552 | 3 | 1 | 0.1108007 | 5.191565e-05 | 0.003114093 | 0.00618941 | 0.0003043784 | 0.000877284 |  | 7.820129e-05
2020-10-27 05:03 | 667649.5 | 221965.9603 | 3 | 1 | 0.1109381 | 5.13047e-05 | 0.003118305 | 0.00618941 | 0.0003048451 | 0.000877284 |  | 2.670288e-05
2020-10-27 05:08 | 667949.5 | 222265.967 | 3 | 1 | 0.1110449 | 5.024672e-05 | 0.003122522 | 0.00618941 | 0.0003053132 | 0.000877284 |  | -8.201599e-05
2020-10-27 05:13 | 668249.5 | 222565.9716 | 3 | 1 | 0.111228 | 5.048513e-05 | 0.003126735 | 0.00618941 | 0.0003057813 | 0.000877284 |  | 1.049042e-05
2020-10-27 05:18 | 668549.5 | 222865.9776 | 3 | 1 | 0.1113644 | 5.125999e-05 | 0.003130963 | 0.00618941 | 0.000306252 | 0.000877284 |  | 4.005432e-05
2020-10-27 05:23 | 668849.5 | 223165.9802 | 3 | 1 | 0.1116085 | 5.017221e-05 | 0.003135182 | 0.00618941 | 0.0003067223 | 0.000877284 |  | 0.0001363754
2020-10-27 05:28 | 669149.5 | 223465.985 | 3 | 1 | 0.1117535 | 5.0053e-05 | 0.003139402 | 0.00618941 | 0.0003071937 | 0.000877284 |  | 1.430511e-05
2020-10-27 05:33 | 669449.5 | 223765.9875 | 3 | 1 | 0.1119766 | 5.112588e-05 | 0.003143622 | 0.00618941 | 0.0003076658 | 0.000877284 |  | -1.049042e-05
2020-10-27 05:38 | 669749.5 | 224065.9878 | 3 | 1 | 0.1121826 | 5.082786e-05 | 0.003147846 | 0.00618941 | 0.0003081391 | 0.000877284 |  | -4.005432e-05
2020-10-27 05:43 | 670049.5 | 224365.9945 | 3 | 1 | 0.1123409 | 5.048513e-05 | 0.003152059 | 0.00618941 | 0.000308612 | 0.000877284 |  | -1.335144e-05
2020-10-27 05:48 | 670349.5 | 224665.9952 | 3 | 1 | 0.1126013 | 5.169213e-05 | 0.003156277 | 0.00618941 | 0.0003090863 | 0.000877284 |  | -1.621246e-05
2020-10-27 05:53 | 670649.5 | 224966.0009 | 3 | 1 | 0.112772 | 5.024672e-05 | 0.003160497 | 0.00618941 | 0.0003095615 | 0.000877284 |  | 6.580353e-05
2020-10-27 05:58 | 670949.5 | 225266.0066 | 3 | 1 | 0.1129179 | 4.963577e-05 | 0.003164701 | 0.00618941 | 0.0003100359 | 0.000877284 |  | -2.95639e-05
2020-10-27 06:03 | 671249.5 | 225566.0099 | 3 | 1 | 0.1131315 | 4.985929e-05 | 0.003168912 | 0.00618941 | 0.0003105119 | 0.000877284 |  | 2.574921e-05
2020-10-27 06:08 | 671549.5 | 225866.0147 | 3 | 1 | 0.1133423 | 5.12898e-05 | 0.003173123 | 0.00618941 | 0.0003109888 | 0.000877284 |  | -3.147125e-05
2020-10-27 06:13 | 671849.5 | 226166.0204 | 3 | 1 | 0.113616 | 5.118549e-05 | 0.003177344 | 0.00618941 | 0.0003114678 | 0.000877284 |  | 3.71933e-05
2020-10-27 06:18 | 672149.5 | 226466.0222 | 3 | 1 | 0.1138382 | 5.088747e-05 | 0.00318157 | 0.00618941 | 0.0003119482 | 0.000877284 |  | 1.430511e-05
2020-10-27 06:23 | 672449.5 | 226766.0258 | 3 | 1 | 0.1139793 | 4.991889e-05 | 0.003185784 | 0.00618941 | 0.0003124283 | 0.000877284 |  | -6.961823e-05
2020-10-27 06:28 | 672749.5 | 227066.0312 | 3 | 1 | 0.1143103 | 5.143881e-05 | 0.003189997 | 0.00618941 | 0.0003129092 | 0.000877284 |  | 2.670288e-05
2020-10-27 06:33 | 673049.5 | 227366.0324 | 3 | 1 | 0.1145077 | 5.112588e-05 | 0.003194218 | 0.00618941 | 0.0003133921 | 0.000877284 |  | 0.0001306534
2020-10-27 06:38 | 673349.5 | 227666.0389 | 3 | 1 | 0.1147938 | 5.070865e-05 | 0.003198431 | 0.00618941 | 0.000313875 | 0.000877284 |  | 2.098083e-05
2020-10-27 06:43 | 673649.5 | 227966.0415 | 3 | 1 | 0.1150398 | 5.078316e-05 | 0.003202646 | 0.00618941 | 0.0003143592 | 0.000877284 |  | 3.814697e-06
2020-10-27 06:48 | 673949.5 | 228266.0479 | 3 | 1 | 0.1151667 | 5.12898e-05 | 0.003206866 | 0.00618941 | 0.0003148449 | 0.000877284 |  | -5.531311e-05
2020-10-27 06:53 | 674249.5 | 228566.0482 | 3 | 1 | 0.1154289 | 5.176663e-05 | 0.003211084 | 0.00618941 | 0.0003153314 | 0.000877284 |  | 2.861023e-06
2020-10-27 06:58 | 674549.6 | 228866.0539 | 3 | 1 | 0.1156769 | 5.155802e-05 | 0.003215297 | 0.00618941 | 0.0003158184 | 0.000877284 |  | -0.0001792908
2020-10-27 07:03 | 674849.6 | 229166.0564 | 3 | 1 | 0.1159363 | 5.027652e-05 | 0.003219518 | 0.00618941 | 0.0003163073 | 0.000877284 |  | -5.626678e-05
2020-10-27 07:08 | 675149.6 | 229466.0621 | 3 | 1 | 0.1162329 | 5.143881e-05 | 0.00322374 | 0.00618941 | 0.0003167974 | 0.000877284 |  | -2.95639e-05
2020-10-27 07:13 | 675449.6 | 229766.0681 | 3 | 1 | 0.1164227 | 5.018711e-05 | 0.003227957 | 0.00618941 | 0.000317288 | 0.000877284 |  | -8.583069e-06
2020-10-27 07:18 | 675749.6 | 230066.0693 | 3 | 1 | 0.1167288 | 5.091727e-05 | 0.003232168 | 0.00618941 | 0.000317779 | 0.000877284 |  | -4.482269e-05
2020-10-27 07:23 | 676049.6 | 230366.0738 | 3 | 1 | 0.1170349 | 5.035102e-05 | 0.003236385 | 0.00618941 | 0.0003182719 | 0.000877284 |  | 1.049042e-05
2020-10-27 07:28 | 676349.6 | 230666.0771 | 3 | 1 | 0.117321 | 4.944205e-05 | 0.003240599 | 0.00618941 | 0.0003187657 | 0.000877284 |  | -1.907349e-05
2020-10-27 07:33 | 676649.6 | 230966.0803 | 3 | 1 | 0.1176863 | 5.054474e-05 | 0.003244814 | 0.00618941 | 0.0003192608 | 0.000877284 |  | 2.384186e-05
2020-10-27 07:38 | 676949.6 | 231266.0813 | 3 | 1 | 0.1179581 | 5.151331e-05 | 0.00324903 | 0.00618941 | 0.0003197575 | 0.000877284 |  | -6.29425e-05
2020-10-27 07:43 | 677249.6 | 231566.0878 | 3 | 1 | 0.1182079 | 5.108118e-05 | 0.003253247 | 0.00618941 | 0.0003202552 | 0.000877284 |  | 8.296967e-05
2020-10-27 07:48 | 677549.6 | 231866.0927 | 3 | 1 | 0.1185265 | 5.066395e-05 | 0.00325746 | 0.00618941 | 0.0003207538 | 0.000877284 |  | 1.716614e-05
2020-10-27 07:53 | 677849.6 | 232166.0946 | 3 | 1 | 0.1188097 | 5.070865e-05 | 0.003261674 | 0.00618941 | 0.0003212539 | 0.000877284 |  | -3.528595e-05
2020-10-27 07:58 | 678149.6 | 232466.0979 | 3 | 1 | 0.1192513 | 5.036592e-05 | 0.003265894 | 0.00618941 | 0.0003217559 | 0.000877284 |  | -2.384186e-05
2020-10-27 08:03 | 678449.6 | 232766.1004 | 3 | 1 | 0.1194811 | 5.149841e-05 | 0.003270113 | 0.00618941 | 0.0003222592 | 0.000877284 |  | -1.049042e-05
2020-10-27 08:08 | 678749.6 | 233066.1054 | 3 | 1 | 0.1196814 | 4.723668e-05 | 0.003274332 | 0.00618941 | 0.0003227639 | 0.000877284 |  | -0.0001182556
2020-10-27 08:13 | 679049.6 | 233366.1055 | 3 | 1 | 0.1201649 | 4.984438e-05 | 0.003278549 | 0.00618941 | 0.0003232698 | 0.000877284 |  | 0.0001449585
2020-10-27 08:18 | 679349.6 | 233666.1096 | 3 | 1 | 0.1204271 | 5.149841e-05 | 0.003282765 | 0.00618941 | 0.000323777 | 0.000877284 |  | -0.0001173019
2020-10-27 08:23 | 679649.6 | 233966.1155 | 3 | 1 | 0.1208067 | 5.063415e-05 | 0.00328698 | 0.00618941 | 0.0003242855 | 0.000877284 |  | 0.0001277924
2020-10-27 08:28 | 679949.6 | 234266.1187 | 3 | 1 | 0.1211891 | 5.099177e-05 | 0.003291196 | 0.00618941 | 0.0003247955 | 0.000877284 |  | -2.861023e-06
2020-10-27 08:33 | 680249.6 | 234566.1229 | 3 | 1 | 0.12152 | 5.108118e-05 | 0.003295424 | 0.00618941 | 0.0003253084 | 0.000877284 |  | 5.722046e-06
2020-10-27 08:38 | 680549.6 | 234866.1255 | 3 | 1 | 0.1216421 | 4.883111e-05 | 0.003299644 | 0.00618941 | 0.0003258219 | 0.000877284 |  | -0.0001039505
2020-10-27 08:43 | 680849.6 | 235166.127 | 3 | 1 | 0.1221972 | 5.058944e-05 | 0.003303863 | 0.00618941 | 0.0003263366 | 0.000877284 |  | -4.768372e-06
2020-10-27 08:48 | 681149.6 | 235466.1278 | 3 | 1 | 0.1225986 | 5.011261e-05 | 0.00330808 | 0.00618941 | 0.0003268525 | 0.000877284 |  | 3.814697e-05
2020-10-27 08:53 | 681449.6 | 235766.1339 | 3 | 1 | 0.122942 | 5.161762e-05 | 0.003312299 | 0.00618941 | 0.0003273703 | 0.000877284 |  | 8.583069e-06
2020-10-27 08:58 | 681749.6 | 236066.1402 | 3 | 1 | 0.1231012 | 4.866719e-05 | 0.003316503 | 0.00618941 | 0.0003278876 | 0.000877284 |  | -3.147125e-05
2020-10-27 09:03 | 682049.6 | 236366.1452 | 3 | 1 | 0.1235771 | 5.097687e-05 | 0.003320718 | 0.00618941 | 0.0003284079 | 0.000877284 |  | 0.0001363754
2020-10-27 09:08 | 682349.6 | 236666.1476 | 3 | 1 | 0.1240339 | 5.032122e-05 | 0.003324946 | 0.00618941 | 0.0003289313 | 0.000877284 |  | -1.049042e-05
2020-10-27 09:13 | 682649.7 | 236966.1536 | 3 | 1 | 0.1243954 | 5.033612e-05 | 0.003329162 | 0.00618941 | 0.0003294549 | 0.000877284 |  | -2.479553e-05
2020-10-27 09:18 | 682949.7 | 237266.1561 | 3 | 1 | 0.124732 | 5.13196e-05 | 0.00333338 | 0.00618941 | 0.0003299802 | 0.000877284 |  | -1.239777e-05
2020-10-27 09:23 | 683249.7 | 237566.1602 | 3 | 1 | 0.1250792 | 5.091727e-05 | 0.003337599 | 0.00618941 | 0.0003305072 | 0.000877284 |  | -2.098083e-05
2020-10-27 09:28 | 683549.7 | 237866.1626 | 3 | 1 | 0.1254854 | 5.120039e-05 | 0.003341819 | 0.00618941 | 0.0003310358 | 0.000877284 |  | 0.0001716614
2020-10-27 09:33 | 683849.7 | 238166.1658 | 3 | 1 | 0.1258383 | 5.087256e-05 | 0.003346035 | 0.00618941 | 0.0003315652 | 0.000877284 |  | 2.95639e-05
2020-10-27 09:38 | 684149.7 | 238466.1666 | 3 | 1 | 0.1259146 | 5.015731e-05 | 0.003350254 | 0.00618941 | 0.0003320966 | 0.000877284 |  | -0.0001058578
2020-10-27 09:43 | 684449.7 | 238766.1671 | 3 | 1 | 0.1264744 | 5.039573e-05 | 0.003354479 | 0.00618941 | 0.0003326301 | 0.000877284 |  | 0
2020-10-27 09:48 | 684749.7 | 239066.1704 | 3 | 1 | 0.12675 | 5.099177e-05 | 0.003358701 | 0.00618941 | 0.0003331645 | 0.000877284 |  | -7.534027e-05
2020-10-27 09:53 | 685049.7 | 239366.1714 | 3 | 1 | 0.1271048 | 5.106628e-05 | 0.003362917 | 0.00618941 | 0.0003336998 | 0.000877284 |  | -1.811981e-05
2020-10-27 09:58 | 685349.7 | 239666.1723 | 3 | 1 | 0.1274204 | 5.070865e-05 | 0.003367133 | 0.00618941 | 0.0003342363 | 0.000877284 |  | 6.580353e-05
2020-10-27 10:03 | 685649.7 | 239966.1786 | 3 | 1 | 0.1276503 | 4.796684e-05 | 0.003371349 | 0.00618941 | 0.0003347742 | 0.000877284 |  | -0.0001039505
2020-10-27 10:08 | 685949.7 | 240266.1838 | 3 | 1 | 0.1280174 | 5.036592e-05 | 0.003375568 | 0.00618941 | 0.0003353138 | 0.000877284 |  | -5.054474e-05
2020-10-27 10:13 | 686249.7 | 240566.188 | 3 | 1 | 0.1283741 | 5.207956e-05 | 0.003379782 | 0.00618941 | 0.0003358541 | 0.000877284 |  | 2.861023e-06
2020-10-27 10:18 | 686549.7 | 240866.1935 | 3 | 1 | 0.1285686 | 4.993379e-05 | 0.003383998 | 0.00618941 | 0.0003363958 | 0.000877284 |  | -0.0001649857
2020-10-27 10:23 | 686849.7 | 241166.1946 | 3 | 1 | 0.1289625 | 5.115569e-05 | 0.00338822 | 0.00618941 | 0.0003369396 | 0.000877284 |  | 1.430511e-05
2020-10-27 10:28 | 687149.7 | 241466.1978 | 3 | 1 | 0.1292067 | 4.947186e-05 | 0.003392438 | 0.00618941 | 0.0003374839 | 0.000877284 |  | 4.768372e-05
2020-10-27 10:33 | 687449.7 | 241766.2021 | 3 | 1 | 0.1294546 | 5.099177e-05 | 0.003396648 | 0.00618941 | 0.0003380286 | 0.000877284 |  | 4.768372e-06
2020-10-27 10:38 | 687749.7 | 242066.2054 | 3 | 1 | 0.1297617 | 5.182624e-05 | 0.003400869 | 0.00618941 | 0.0003385756 | 0.000877284 |  | 5.722046e-06
2020-10-27 10:43 | 688049.7 | 242366.2095 | 3 | 1 | 0.1298437 | 5.072355e-05 | 0.003405092 | 0.00618941 | 0.0003391241 | 0.000877284 |  | -0.0001688004
2020-10-27 10:48 | 688349.7 | 242666.2128 | 3 | 1 | 0.1303043 | 5.149841e-05 | 0.003409313 | 0.00618941 | 0.0003396735 | 0.000877284 |  | 0.0001468658
2020-10-27 10:53 | 688649.7 | 242966.2146 | 3 | 1 | 0.1305046 | 5.050004e-05 | 0.003413528 | 0.00618941 | 0.0003402231 | 0.000877284 |  | 3.528595e-05
2020-10-27 10:58 | 688949.7 | 243266.2156 | 3 | 1 | 0.1307049 | 5.018711e-05 | 0.00341775 | 0.00618941 | 0.0003407746 | 0.000877284 |  | -2.574921e-05
2020-10-27 11:03 | 689249.7 | 243566.2197 | 3 | 1 | 0.1310263 | 5.084276e-05 | 0.003421968 | 0.00618941 | 0.0003413266 | 0.000877284 |  | -9.536743e-06
2020-10-27 11:08 | 689549.7 | 243866.2244 | 3 | 1 | 0.1312351 | 4.994869e-05 | 0.003426185 | 0.00618941 | 0.0003418793 | 0.000877284 |  | -3.71933e-05
2020-10-27 11:13 | 689849.7 | 244166.2287 | 3 | 1 | 0.1313782 | 5.200505e-05 | 0.003430404 | 0.00618941 | 0.0003424331 | 0.000877284 |  | -5.245209e-05
2020-10-27 11:18 | 690149.7 | 244466.2335 | 3 | 1 | 0.1315422 | 5.088747e-05 | 0.003434622 | 0.00618941 | 0.0003429878 | 0.000877284 |  | 3.242493e-05
2020-10-27 11:23 | 690449.7 | 244766.2396 | 3 | 1 | 0.1317558 | 4.944205e-05 | 0.003438846 | 0.00618941 | 0.0003435439 | 0.000877284 |  | -4.196167e-05
2020-10-27 11:28 | 690749.7 | 245066.2458 | 3 | 1 | 0.1318598 | 4.963577e-05 | 0.003443068 | 0.00618941 | 0.0003441007 | 0.000877284 |  | -7.343292e-05
2020-10-27 11:33 | 691049.7 | 245366.2483 | 3 | 1 | 0.1320572 | 5.055964e-05 | 0.003447289 | 0.00618941 | 0.000344658 | 0.000877284 |  | -7.152557e-05
2020-10-27 11:38 | 691349.8 | 245666.2526 | 3 | 1 | 0.1322336 | 5.048513e-05 | 0.0034515 | 0.00618941 | 0.0003452146 | 0.000877284 |  | -4.768372e-06
2020-10-27 11:43 | 691649.8 | 245966.2558 | 3 | 1 | 0.1323748 | 5.081296e-05 | 0.003455721 | 0.00618941 | 0.0003457731 | 0.000877284 |  | -1.335144e-05
2020-10-27 11:48 | 691949.8 | 246266.2624 | 3 | 1 | 0.1325665 | 5.051494e-05 | 0.003459946 | 0.00618941 | 0.0003463329 | 0.000877284 |  | 1.525879e-05
2020-10-27 11:53 | 692249.8 | 246566.2674 | 3 | 1 | 0.1326332 | 4.795194e-05 | 0.003464164 | 0.00618941 | 0.0003468924 | 0.000877284 |  | -9.250641e-05
2020-10-27 11:58 | 692549.8 | 246866.2675 | 3 | 1 | 0.1328697 | 5.058944e-05 | 0.003468381 | 0.00618941 | 0.0003474524 | 0.000877284 |  | -2.098083e-05
2020-10-27 12:03 | 692849.8 | 247166.2713 | 3 | 1 | 0.1329412 | 5.079806e-05 | 0.003472599 | 0.00618941 | 0.0003480131 | 0.000877284 |  | -2.670288e-05
2020-10-27 12:08 | 693149.8 | 247466.2755 | 3 | 1 | 0.1331406 | 5.145371e-05 | 0.00347682 | 0.00618941 | 0.0003485746 | 0.000877284 |  | -4.768372e-06
2020-10-27 12:13 | 693449.8 | 247766.2759 | 3 | 1 | 0.1332798 | 5.041063e-05 | 0.003481037 | 0.00618941 | 0.0003491362 | 0.000877284 |  | 6.008148e-05
2020-10-27 12:18 | 693749.8 | 248066.2824 | 3 | 1 | 0.1333675 | 5.081296e-05 | 0.003485255 | 0.00618941 | 0.0003496984 | 0.000877284 |  | -4.386902e-05
2020-10-27 12:23 | 694049.8 | 248366.2872 | 3 | 1 | 0.1333809 | 5.112588e-05 | 0.003489475 | 0.00618941 | 0.0003502613 | 0.000877284 |  | -2.765656e-05
2020-10-27 12:28 | 694349.8 | 248666.2925 | 3 | 1 | 0.1335611 | 5.039573e-05 | 0.003493687 | 0.00618941 | 0.0003508237 | 0.000877284 |  | 7.152557e-05
2020-10-27 12:33 | 694649.8 | 248966.2971 | 3 | 1 | 0.1336479 | 5.112588e-05 | 0.003497894 | 0.00618941 | 0.0003513857 | 0.000877284 |  | -6.29425e-05
2020-10-27 12:38 | 694949.8 | 249266.3038 | 3 | 1 | 0.1337652 | 5.094707e-05 | 0.003502098 | 0.00618941 | 0.0003519479 | 0.000877284 |  | 8.201599e-05
2020-10-27 12:43 | 695249.8 | 249566.3102 | 3 | 1 | 0.1338158 | 5.242229e-05 | 0.003506319 | 0.00618941 | 0.0003525125 | 0.000877284 |  | -5.912781e-05
2020-10-27 12:48 | 695549.8 | 249866.311 | 3 | 1 | 0.1339531 | 5.187094e-05 | 0.003510544 | 0.00618941 | 0.0003530781 | 0.000877284 |  | 2.098083e-05
2020-10-27 12:53 | 695849.8 | 250166.316 | 3 | 1 | 0.1340351 | 5.123019e-05 | 0.003514758 | 0.00618941 | 0.0003536427 | 0.000877284 |  | 2.574921e-05
2020-10-27 12:58 | 696149.8 | 250466.317 | 3 | 1 | 0.1340704 | 5.090237e-05 | 0.003518981 | 0.00618941 | 0.0003542088 | 0.000877284 |  | 3.528595e-05
2020-10-27 13:03 | 696449.8 | 250766.3228 | 3 | 1 | 0.1340342 | 5.201995e-05 | 0.003523198 | 0.00618941 | 0.0003547743 | 0.000877284 |  | -5.817413e-05
2020-10-27 13:08 | 696749.8 | 251066.3254 | 3 | 1 | 0.1342707 | 4.893541e-05 | 0.003527411 | 0.00618941 | 0.0003553396 | 0.000877284 |  | 0.0001983643
2020-10-27 13:13 | 697049.8 | 251366.328 | 3 | 1 | 0.1342278 | 4.994869e-05 | 0.003531633 | 0.00618941 | 0.0003559063 | 0.000877284 |  | -8.869171e-05
2020-10-27 13:18 | 697349.8 | 251666.3288 | 3 | 1 | 0.1342516 | 4.796684e-05 | 0.003535854 | 0.00618941 | 0.0003564731 | 0.000877284 |  | -1.525879e-05
2020-10-27 13:23 | 697649.8 | 251966.3297 | 3 | 1 | 0.1344004 | 5.123019e-05 | 0.003540073 | 0.00618941 | 0.0003570401 | 0.000877284 |  | -3.33786e-05
2020-10-27 13:28 | 697949.8 | 252266.3331 | 3 | 1 | 0.1344938 | 5.00977e-05 | 0.003544291 | 0.00618941 | 0.0003576073 | 0.000877284 |  | 5.722046e-06
2020-10-27 13:33 | 698249.8 | 252566.3364 | 3 | 1 | 0.1344509 | 4.793704e-05 | 0.003548509 | 0.00618941 | 0.0003581747 | 0.000877284 |  | 8.583069e-06
2020-10-27 13:38 | 698549.8 | 252866.3383 | 3 | 1 | 0.1346655 | 5.035102e-05 | 0.003552725 | 0.00618941 | 0.0003587421 | 0.000877284 |  | 5.245209e-05
2020-10-27 13:43 | 698849.8 | 253166.3391 | 3 | 1 | 0.1346445 | 5.096197e-05 | 0.003556942 | 0.00618941 | 0.0003593097 | 0.000877284 |  | -2.95639e-05
2020-10-27 13:48 | 699149.8 | 253466.3445 | 3 | 1 | 0.1347284 | 5.13941e-05 | 0.003561164 | 0.00618941 | 0.0003598783 | 0.000877284 |  | 1.525879e-05
2020-10-27 13:53 | 699449.8 | 253766.3512 | 3 | 1 | 0.1347103 | 5.082786e-05 | 0.003565384 | 0.00618941 | 0.0003604469 | 0.000877284 |  | 9.059906e-05
2020-10-27 13:58 | 699749.9 | 254066.3564 | 3 | 1 | 0.1348505 | 5.090237e-05 | 0.003569605 | 0.00618941 | 0.0003610159 | 0.000877284 |  | 4.005432e-05
2020-10-27 14:03 | 700049.9 | 254366.358 | 3 | 1 | 0.1348553 | 5.087256e-05 | 0.003573819 | 0.00618941 | 0.0003615841 | 0.000877284 |  | 7.152557e-05
2020-10-27 14:08 | 700349.9 | 254666.3646 | 3 | 1 | 0.1350212 | 5.079806e-05 | 0.003578041 | 0.00618941 | 0.0003621535 | 0.000877284 |  | -2.670288e-05
2020-10-27 14:13 | 700649.9 | 254966.3664 | 3 | 1 | 0.1350107 | 5.149841e-05 | 0.003582262 | 0.00618941 | 0.0003627233 | 0.000877284 |  | 4.673004e-05
2020-10-27 14:18 | 700949.9 | 255266.3712 | 3 | 1 | 0.134943 | 5.146861e-05 | 0.003586482 | 0.00618941 | 0.000363293 | 0.000877284 |  | -0.0001306534
2020-10-27 14:23 | 701249.9 | 255566.3754 | 3 | 1 | 0.1350946 | 5.00232e-05 | 0.0035907 | 0.00618941 | 0.0003638627 | 0.000877284 |  | -4.196132e-05
2020-10-27 14:28 | 701549.9 | 255866.3772 | 3 | 1 | 0.1350765 | 5.103648e-05 | 0.003594914 | 0.00618941 | 0.0003644318 | 0.000877284 |  | 4.673004e-05
2020-10-27 14:33 | 701849.9 | 256166.3818 | 3 | 1 | 0.1351576 | 5.026162e-05 | 0.003599128 | 0.00618941 | 0.0003650013 | 0.000877284 |  | 5.722046e-06
2020-10-27 14:38 | 702149.9 | 256466.3836 | 3 | 1 | 0.1351986 | 4.838407e-05 | 0.003603344 | 0.00618941 | 0.0003655711 | 0.000877284 |  | -6.580353e-05
2020-10-27 14:43 | 702449.9 | 256766.3855 | 3 | 1 | 0.1350508 | 4.929304e-05 | 0.003607569 | 0.00618941 | 0.0003661424 | 0.000877284 |  | -0.000120163
2020-10-27 14:48 | 702749.9 | 257066.3856 | 3 | 1 | 0.1352901 | 5.13047e-05 | 0.003611789 | 0.00618941 | 0.0003667132 | 0.000877284 |  | 1.716614e-05
2020-10-27 14:53 | 703049.9 | 257366.3921 | 3 | 1 | 0.1352758 | 5.112588e-05 | 0.003616009 | 0.00618941 | 0.0003672841 | 0.000877284 |  | 2.098083e-05
2020-10-27 14:58 | 703349.9 | 257666.3964 | 3 | 1 | 0.1354046 | 5.024672e-05 | 0.003620229 | 0.00618941 | 0.0003678551 | 0.000877284 |  | -1.907349e-05
2020-10-27 15:03 | 703649.9 | 257966.3997 | 3 | 1 | 0.1354418 | 5.00083e-05 | 0.003624449 | 0.00618941 | 0.0003684264 | 0.000877284 |  | 6.484985e-05
2020-10-27 15:08 | 703949.9 | 258266.4022 | 3 | 1 | 0.1353941 | 5.154312e-05 | 0.003628671 | 0.00618941 | 0.0003689979 | 0.000877284 |  | -5.245209e-05
2020-10-27 15:13 | 704249.9 | 258566.4047 | 3 | 1 | 0.1354046 | 5.106628e-05 | 0.003632885 | 0.00618941 | 0.0003695686 | 0.000877284 |  | -0.0001010895
2020-10-27 15:18 | 704549.9 | 258866.4086 | 3 | 1 | 0.1354952 | 5.044043e-05 | 0.003637107 | 0.00618941 | 0.0003701405 | 0.000877284 |  | 5.626678e-05
2020-10-27 15:23 | 704849.9 | 259166.4129 | 3 | 1 | 0.1355934 | 4.789233e-05 | 0.003641327 | 0.00618941 | 0.0003707123 | 0.000877284 |  | 8.964539e-05
2020-10-27 15:28 | 705149.9 | 259466.4186 | 3 | 1 | 0.135438 | 4.811585e-05 | 0.003645548 | 0.00618941 | 0.0003712844 | 0.000877284 |  | -0.000169754
2020-10-27 15:33 | 705449.9 | 259766.422 | 3 | 1 | 0.1356125 | 5.070865e-05 | 0.003649767 | 0.00618941 | 0.0003718563 | 0.000877284 |  | 1.621246e-05
2020-10-27 15:38 | 705749.9 | 260066.4227 | 3 | 1 | 0.1356173 | 5.13494e-05 | 0.003653983 | 0.00618941 | 0.0003724279 | 0.000877284 |  | 9.632111e-05
2020-10-27 15:43 | 706049.9 | 260366.4271 | 3 | 1 | 0.1355429 | 4.819036e-05 | 0.003658209 | 0.00618941 | 0.0003730012 | 0.000877284 |  | 4.196167e-05
2020-10-27 15:48 | 706349.9 | 260666.4293 | 3 | 1 | 0.1356802 | 5.042553e-05 | 0.003662429 | 0.00618941 | 0.0003735734 | 0.000877284 |  | -1.907349e-05
2020-10-27 15:53 | 706649.9 | 260966.4337 | 3 | 1 | 0.1356945 | 5.044043e-05 | 0.003666643 | 0.00618941 | 0.0003741451 | 0.000877284 |  | 3.147125e-05
2020-10-27 15:58 | 706949.9 | 261266.4361 | 3 | 1 | 0.1356525 | 5.027652e-05 | 0.003670862 | 0.00618941 | 0.0003747176 | 0.000877284 |  | -2.098083e-05
2020-10-27 16:03 | 707249.9 | 261566.4403 | 3 | 1 | 0.1357765 | 5.151331e-05 | 0.003675077 | 0.00618941 | 0.0003752896 | 0.000877284 |  | -5.054474e-05
2020-10-27 16:08 | 707549.9 | 261866.4403 | 3 | 1 | 0.1357975 | 5.081296e-05 | 0.003679292 | 0.00618941 | 0.0003758617 | 0.000877284 |  | -8.583069e-06
2020-10-27 16:13 | 707849.9 | 262166.4416 | 3 | 1 | 0.1358061 | 4.988909e-05 | 0.003683512 | 0.00618941 | 0.0003764348 | 0.000877284 |  | -5.340576e-05
2020-10-27 16:18 | 708149.9 | 262466.442 | 3 | 1 | 0.1357813 | 5.097687e-05 | 0.003687724 | 0.00618941 | 0.0003770067 | 0.000877284 |  | 0
2020-10-27 16:23 | 708449.9 | 262766.4467 | 3 | 1 | 0.1358881 | 5.102158e-05 | 0.003691943 | 0.00618941 | 0.0003775798 | 0.000877284 |  | 0.0001173019
2020-10-27 16:28 | 708750 | 263066.4531 | 3 | 1 | 0.1358919 | 5.151331e-05 | 0.003696156 | 0.00618941 | 0.0003781521 | 0.000877284 |  | 7.152557e-05
2020-10-27 16:33 | 709050 | 263366.4595 | 3 | 1 | 0.1356983 | 4.725158e-05 | 0.003700379 | 0.00618941 | 0.0003787259 | 0.000877284 |  | -0.0001955032
2020-10-27 16:38 | 709350 | 263666.4654 | 3 | 1 | 0.1358423 | 4.763901e-05 | 0.003704602 | 0.00618941 | 0.0003792997 | 0.000877284 |  | -0.0001049042
2020-10-27 16:43 | 709650 | 263966.4655 | 3 | 1 | 0.1358948 | 4.914403e-05 | 0.003708821 | 0.00618941 | 0.0003798732 | 0.000877284 |  | 5.722046e-06
2020-10-27 16:48 | 709950 | 264266.4721 | 3 | 1 | 0.1357746 | 4.968047e-05 | 0.00371304 | 0.00618941 | 0.0003804466 | 0.000877284 |  | -0.0001049042
2020-10-27 16:53 | 710250 | 264566.4727 | 3 | 1 | 0.1359749 | 5.091727e-05 | 0.003717259 | 0.00618941 | 0.0003810202 | 0.000877284 |  | -1.525879e-05
2020-10-27 16:58 | 710550 | 264866.4732 | 3 | 1 | 0.1360455 | 5.173683e-05 | 0.003721467 | 0.00618941 | 0.0003815925 | 0.000877284 |  | 0.0002393723
2020-10-27 17:03 | 710850 | 265166.4779 | 3 | 1 | 0.1359787 | 5.111098e-05 | 0.003725684 | 0.00618941 | 0.000382166 | 0.000877284 |  | -2.193451e-05
2020-10-27 17:08 | 711150 | 265466.4787 | 3 | 1 | 0.135993 | 4.774332e-05 | 0.003729908 | 0.00618941 | 0.0003827405 | 0.000877284 |  | 5.054474e-05
2020-10-27 17:13 | 711450 | 265766.4847 | 3 | 1 | 0.1360626 | 5.154312e-05 | 0.00373412 | 0.00618941 | 0.0003833133 | 0.000877284 |  | 7.629395e-06
2020-10-27 17:18 | 711750 | 266066.4848 | 3 | 1 | 0.1361046 | 5.067885e-05 | 0.003738336 | 0.00618941 | 0.000383887 | 0.000877284 |  | 6.198883e-05
2020-10-27 17:23 | 712050 | 266366.4903 | 3 | 1 | 0.1361217 | 5.158782e-05 | 0.003742556 | 0.00618941 | 0.0003844611 | 0.000877284 |  | 5.626678e-05
2020-10-27 17:28 | 712350 | 266666.4935 | 3 | 1 | 0.1362143 | 5.158782e-05 | 0.003746777 | 0.00618941 | 0.0003850357 | 0.000877284 |  | 8.201599e-05
2020-10-27 17:33 | 712650 | 266966.4996 | 3 | 1 | 0.1361866 | 5.00828e-05 | 0.003750988 | 0.00618941 | 0.0003856089 | 0.000877284 |  | -2.098083e-05
2020-10-27 17:38 | 712950 | 267266.503 | 3 | 1 | 0.1361971 | 5.111098e-05 | 0.003755197 | 0.00618941 | 0.0003861819 | 0.000877284 |  | -8.583069e-06
2020-10-27 17:43 | 713250 | 267566.503 | 3 | 1 | 0.1361723 | 5.078316e-05 | 0.003759416 | 0.00618941 | 0.0003867565 | 0.000877284 |  | -2.670288e-05
2020-10-27 17:48 | 713550 | 267866.5055 | 3 | 1 | 0.1362791 | 5.041063e-05 | 0.003763637 | 0.00618941 | 0.0003873314 | 0.000877284 |  | 6.961823e-05
2020-10-27 17:53 | 713850 | 268166.5067 | 3 | 1 | 0.1361952 | 5.114079e-05 | 0.003767863 | 0.00618941 | 0.000387907 | 0.000877284 |  | -5.912781e-05
2020-10-27 17:58 | 714150 | 268466.5115 | 3 | 1 | 0.1361847 | 5.161762e-05 | 0.003772085 | 0.00618941 | 0.0003884821 | 0.000877284 |  | -2.288818e-05
2020-10-27 18:03 | 714450 | 268766.5131 | 3 | 1 | 0.1362562 | 4.951656e-05 | 0.003776304 | 0.00618941 | 0.000389057 | 0.000877284 |  | 1.907349e-05
2020-10-27 18:08 | 714750 | 269066.5166 | 3 | 1 | 0.1363068 | 5.13196e-05 | 0.003780524 | 0.00618941 | 0.000389632 | 0.000877284 |  | 0.0001745224
2020-10-27 18:13 | 715050 | 269366.5174 | 3 | 1 | 0.1362495 | 4.883111e-05 | 0.003784738 | 0.00618941 | 0.0003902061 | 0.000877284 |  | 1.907349e-05
2020-10-27 18:18 | 715350 | 269666.5232 | 3 | 1 | 0.1363325 | 5.12749e-05 | 0.003788957 | 0.00618941 | 0.0003907816 | 0.000877284 |  | -9.059906e-05
2020-10-27 18:23 | 715650 | 269966.5267 | 3 | 1 | 0.136384 | 5.097687e-05 | 0.003793176 | 0.00618941 | 0.0003913569 | 0.000877284 |  | 3.910065e-05
2020-10-27 18:28 | 715950 | 270266.5276 | 3 | 1 | 0.1362982 | 5.015731e-05 | 0.003797395 | 0.00618941 | 0.0003919322 | 0.000877284 |  | 3.814697e-05
2020-10-27 18:33 | 716250 | 270566.5289 | 3 | 1 | 0.1363993 | 4.944205e-05 | 0.003801617 | 0.00618941 | 0.0003925078 | 0.000877284 |  | 5.626678e-05
2020-10-27 18:38 | 716550 | 270866.531 | 3 | 1 | 0.136385 | 5.13196e-05 | 0.003805833 | 0.00618941 | 0.0003930826 | 0.000877284 |  | 0.0001087189
2020-10-27 18:43 | 716850 | 271166.5343 | 3 | 1 | 0.1363239 | 4.756451e-05 | 0.003810058 | 0.00618941 | 0.0003936588 | 0.000877284 |  | -0.0001306534
2020-10-27 18:48 | 717150 | 271466.5352 | 3 | 1 | 0.1364222 | 5.125999e-05 | 0.003814274 | 0.00618941 | 0.000394234 | 0.000877284 |  | -1.907349e-05
2020-10-27 18:53 | 717450 | 271766.5402 | 3 | 1 | 0.1363659 | 4.932284e-05 | 0.003818496 | 0.00618941 | 0.00039481 | 0.000877284 |  | 0.0001153946
2020-10-27 18:58 | 717750 | 272066.5435 | 3 | 1 | 0.1364565 | 5.066395e-05 | 0.003822714 | 0.00618941 | 0.0003953854 | 0.000877284 |  | -7.43866e-05
2020-10-27 19:03 | 718050 | 272366.546 | 3 | 1 | 0.1365261 | 5.209446e-05 | 0.003826926 | 0.00618941 | 0.0003959602 | 0.000877284 |  | 8.487701e-05
2020-10-27 19:08 | 718350.1 | 272666.5518 | 3 | 1 | 0.1364851 | 5.25713e-05 | 0.003831124 | 0.00618941 | 0.0003965328 | 0.000877284 |  | 5.722046e-06
2020-10-27 19:13 | 718650.1 | 272966.5524 | 3 | 1 | 0.1364794 | 5.163252e-05 | 0.003835342 | 0.00618941 | 0.0003971084 | 0.000877284 |  | 1.907349e-05
2020-10-27 19:18 | 718950.1 | 273266.5583 | 3 | 1 | 0.1365042 | 4.962087e-05 | 0.003839561 | 0.00618941 | 0.0003976841 | 0.000877284 |  | 1.716614e-05
2020-10-27 19:23 | 719250.1 | 273566.5632 | 3 | 1 | 0.1364956 | 5.018711e-05 | 0.003843774 | 0.00618941 | 0.0003982591 | 0.000877284 |  | 1.716614e-05
2020-10-27 19:28 | 719550.1 | 273866.5644 | 3 | 1 | 0.1365442 | 5.115569e-05 | 0.003847989 | 0.00618941 | 0.0003988344 | 0.000877284 |  | 4.005432e-05
2020-10-27 19:33 | 719850.1 | 274166.5667 | 3 | 1 | 0.1365366 | 5.081296e-05 | 0.003852209 | 0.00618941 | 0.0003994105 | 0.000877284 |  | -4.196167e-05
2020-10-27 19:38 | 720150.1 | 274466.5734 | 3 | 1 | 0.1365337 | 5.050004e-05 | 0.003856431 | 0.00618941 | 0.0003999868 | 0.000877284 |  | -1.907349e-06
2020-10-27 19:43 | 720450.1 | 274766.5759 | 3 | 1 | 0.136591 | 5.161762e-05 | 0.003860653 | 0.00618941 | 0.0004005633 | 0.000877284 |  | -0.0001058578
2020-10-27 19:48 | 720750.1 | 275066.5807 | 3 | 1 | 0.1365652 | 5.063415e-05 | 0.003864865 | 0.00618941 | 0.0004011382 | 0.000877284 |  | 0.0001010895
2020-10-27 19:53 | 721050.1 | 275366.5858 | 3 | 1 | 0.1365108 | 4.865229e-05 | 0.003869083 | 0.00618941 | 0.0004017141 | 0.000877284 |  | -7.343292e-05
2020-10-27 19:58 | 721350.1 | 275666.59 | 3 | 1 | 0.136591 | 5.114079e-05 | 0.0038733 | 0.00618941 | 0.0004022901 | 0.000877284 |  | 2.574921e-05
2020-10-27 20:03 | 721650.1 | 275966.5916 | 3 | 1 | 0.1365967 | 5.044043e-05 | 0.003877518 | 0.00618941 | 0.0004028662 | 0.000877284 |  | 2.861023e-06
2020-10-27 20:08 | 721950.1 | 276266.595 | 3 | 1 | 0.1366119 | 5.064905e-05 | 0.00388174 | 0.00618941 | 0.0004034429 | 0.000877284 |  | 5.722046e-06
2020-10-27 20:13 | 722250.1 | 276566.599 | 3 | 1 | 0.1366186 | 5.081296e-05 | 0.003885955 | 0.00618941 | 0.0004040187 | 0.000877284 |  | -2.765656e-05
2020-10-27 20:18 | 722550.1 | 276866.6038 | 3 | 1 | 0.1366978 | 4.705787e-05 | 0.003890181 | 0.00618941 | 0.0004045961 | 0.000877284 |  | -0.0001029968
2020-10-27 20:23 | 722850.1 | 277166.6065 | 3 | 1 | 0.1367025 | 5.120039e-05 | 0.003894403 | 0.00618941 | 0.000405173 | 0.000877284 |  | 3.623962e-05
2020-10-27 20:28 | 723150.1 | 277466.6124 | 3 | 1 | 0.1365948 | 5.155802e-05 | 0.00389863 | 0.00618941 | 0.0004057505 | 0.000877284 |  | -4.005432e-05
2020-10-27 20:33 | 723450.1 | 277766.6174 | 3 | 1 | 0.1367569 | 5.108118e-05 | 0.003902846 | 0.00618941 | 0.0004063268 | 0.000877284 |  | 2.479553e-05
2020-10-27 20:38 | 723750.1 | 278066.6174 | 3 | 1 | 0.1367235 | 5.102158e-05 | 0.003907055 | 0.00618941 | 0.0004069022 | 0.000877284 |  | 5.531311e-05
2020-10-27 20:43 | 724050.1 | 278366.6192 | 3 | 1 | 0.136755 | 5.167723e-05 | 0.003911275 | 0.00618941 | 0.0004074793 | 0.000877284 |  | 4.196167e-05
2020-10-27 20:48 | 724350.1 | 278666.6234 | 3 | 1 | 0.1367779 | 5.026162e-05 | 0.003915497 | 0.00618941 | 0.0004080565 | 0.000877284 |  | -5.435944e-05
2020-10-27 20:53 | 724650.1 | 278966.6291 | 3 | 1 | 0.1367722 | 5.179644e-05 | 0.003919711 | 0.00618941 | 0.0004086328 | 0.000877284 |  | 0.0001106262
2020-10-27 20:58 | 724950.1 | 279266.6308 | 3 | 1 | 0.1367931 | 5.123019e-05 | 0.003923933 | 0.00618941 | 0.0004092102 | 0.000877284 |  | 0.0002565384
2020-10-27 21:03 | 725250.1 | 279566.6315 | 3 | 1 | 0.1367273 | 5.111098e-05 | 0.003928154 | 0.00618941 | 0.0004097873 | 0.000877284 |  | 0.0001173019
2020-10-27 21:08 | 725550.1 | 279866.6342 | 3 | 1 | 0.1367798 | 5.249679e-05 | 0.003932367 | 0.00618941 | 0.0004103635 | 0.000877284 |  | -2.098083e-05
2020-10-27 21:13 | 725850.1 | 280166.6405 | 3 | 1 | 0.1368093 | 5.118549e-05 | 0.003936582 | 0.00618941 | 0.00041094 | 0.000877284 |  | 3.623962e-05
2020-10-27 21:18 | 726150.1 | 280466.6448 | 3 | 1 | 0.136816 | 5.120039e-05 | 0.003940803 | 0.00618941 | 0.0004115174 | 0.000877284 |  | -3.814697e-06
2020-10-27 21:23 | 726450.1 | 280766.6488 | 3 | 1 | 0.136755 | 5.167723e-05 | 0.003945026 | 0.00618941 | 0.000412095 | 0.000877284 |  | 3.33786e-05
2020-10-27 21:28 | 726750.2 | 281066.6531 | 3 | 1 | 0.1368933 | 5.125999e-05 | 0.003949248 | 0.00618941 | 0.0004126727 | 0.000877284 |  | -2.479553e-05
2020-10-27 21:33 | 727050.2 | 281366.658 | 3 | 1 | 0.1367741 | 4.900992e-05 | 0.003953462 | 0.00618941 | 0.0004132493 | 0.000877284 |  | -2.765656e-05
2020-10-27 21:38 | 727350.2 | 281666.6637 | 3 | 1 | 0.1368933 | 5.206466e-05 | 0.003957674 | 0.00618941 | 0.0004138258 | 0.000877284 |  | -3.433228e-05
2020-10-27 21:43 | 727650.2 | 281966.6702 | 3 | 1 | 0.1368637 | 5.103648e-05 | 0.003961899 | 0.00618941 | 0.0004144041 | 0.000877284 |  | 7.05719e-05
2020-10-27 21:48 | 727950.2 | 282266.6735 | 3 | 1 | 0.1368647 | 5.182624e-05 | 0.003966117 | 0.00618941 | 0.0004149816 | 0.000877284 |  | -2.384186e-05
2020-10-27 21:53 | 728250.2 | 282566.6793 | 3 | 1 | 0.1368914 | 5.114079e-05 | 0.003970341 | 0.00618941 | 0.0004155597 | 0.000877284 |  | -2.288818e-05
2020-10-27 21:58 | 728550.2 | 282866.6834 | 3 | 1 | 0.1369228 | 5.194545e-05 | 0.003974561 | 0.00618941 | 0.0004161374 | 0.000877284 |  | -5.912781e-05
2020-10-27 22:03 | 728850.2 | 283166.6868 | 3 | 1 | 0.1369152 | 5.13494e-05 | 0.003978776 | 0.00618941 | 0.0004167144 | 0.000877284 |  | -1.907349e-05
2020-10-27 22:08 | 729150.2 | 283466.6936 | 3 | 1 | 0.13694 | 5.099177e-05 | 0.003982999 | 0.00618941 | 0.0004172925 | 0.000877284 |  | 1.049042e-05
2020-10-27 22:13 | 729450.2 | 283766.6979 | 3 | 1 | 0.1368999 | 5.218387e-05 | 0.003987217 | 0.00618941 | 0.00041787 | 0.000877284 |  | 3.71933e-05
2020-10-27 22:18 | 729750.2 | 284066.7024 | 3 | 1 | 0.1369734 | 5.063415e-05 | 0.003991432 | 0.00618941 | 0.0004184471 | 0.000877284 |  | -4.673004e-05
2020-10-27 22:23 | 730050.2 | 284366.7082 | 3 | 1 | 0.1369905 | 5.011261e-05 | 0.003995647 | 0.00618941 | 0.0004190243 | 0.000877284 |  | 2.002716e-05
2020-10-27 22:28 | 730350.2 | 284666.7154 | 3 | 1 | 0.1369648 | 5.26309e-05 | 0.003999865 | 0.00618941 | 0.0004196019 | 0.000877284 |  | 0.0001296997
2020-10-27 22:33 | 730650.2 | 284966.7212 | 3 | 1 | 0.1369352 | 5.105138e-05 | 0.004004087 | 0.00618941 | 0.0004201801 | 0.000877284 |  | -6.389618e-05
2020-10-27 22:38 | 730950.2 | 285266.7277 | 3 | 1 | 0.1368876 | 4.954636e-05 | 0.004008303 | 0.00618941 | 0.0004207576 | 0.000877284 |  | 6.67572e-06
2020-10-27 22:43 | 731250.2 | 285566.7279 | 3 | 1 | 0.1370173 | 5.090237e-05 | 0.004012516 | 0.00618941 | 0.0004213346 | 0.000877284 |  | -8.583069e-05
2020-10-27 22:48 | 731550.2 | 285866.7281 | 3 | 1 | 0.1370344 | 4.976988e-05 | 0.004016734 | 0.00618941 | 0.0004219124 | 0.000877284 |  | 2.95639e-05
2020-10-27 22:53 | 731850.2 | 286166.7291 | 3 | 1 | 0.1369543 | 5.047023e-05 | 0.004020947 | 0.00618941 | 0.0004224896 | 0.000877284 |  | -3.814697e-05
2020-10-27 22:58 | 732150.2 | 286466.734 | 3 | 1 | 0.1369839 | 5.015731e-05 | 0.004025163 | 0.00618941 | 0.000423067 | 0.000877284 |  | 4.768372e-06
2020-10-27 23:03 | 732450.2 | 286766.7357 | 3 | 1 | 0.1369753 | 5.020201e-05 | 0.004029384 | 0.00618941 | 0.0004236453 | 0.000877284 |  | -4.005432e-05
2020-10-27 23:08 | 732750.2 | 287066.7382 | 3 | 1 | 0.1371288 | 5.073845e-05 | 0.004033602 | 0.00618941 | 0.0004242232 | 0.000877284 |  | 0.0001029968
2020-10-27 23:13 | 733050.2 | 287366.7391 | 3 | 1 | 0.1370535 | 5.121529e-05 | 0.00403782 | 0.00618941 | 0.0004248012 | 0.000877284 |  | -6.484985e-05
2020-10-27 23:18 | 733350.2 | 287666.7428 | 3 | 1 | 0.1370516 | 5.060434e-05 | 0.004042045 | 0.00618941 | 0.0004253802 | 0.000877284 |  | -6.961823e-05
2020-10-27 23:23 | 733650.2 | 287966.7482 | 3 | 1 | 0.1371861 | 5.066395e-05 | 0.004046263 | 0.00618941 | 0.0004259585 | 0.000877284 |  | 3.147125e-05
2020-10-27 23:28 | 733950.3 | 288266.7522 | 3 | 1 | 0.1370831 | 5.048513e-05 | 0.004050481 | 0.00618941 | 0.0004265367 | 0.000877284 |  | 3.242493e-05
2020-10-27 23:33 | 734250.3 | 288566.754 | 3 | 1 | 0.1371355 | 4.954636e-05 | 0.004054697 | 0.00618941 | 0.0004271147 | 0.000877284 |  | 0.0001516342
2020-10-27 23:38 | 734550.3 | 288866.7541 | 3 | 1 | 0.1371336 | 5.020201e-05 | 0.004058915 | 0.00618941 | 0.000427693 | 0.000877284 |  | 0.0001726151
2020-10-27 23:43 | 734850.3 | 289166.7567 | 3 | 1 | 0.1371508 | 5.047023e-05 | 0.004063127 | 0.00618941 | 0.0004282706 | 0.000877284 |  | -4.673004e-05
2020-10-27 23:48 | 735150.3 | 289466.7599 | 3 | 1 | 0.1371498 | 4.996359e-05 | 0.004067345 | 0.00618941 | 0.000428849 | 0.000877284 |  | 4.768372e-06
2020-10-27 23:53 | 735450.3 | 289766.7657 | 3 | 1 | 0.1370811 | 5.070865e-05 | 0.004071558 | 0.00618941 | 0.0004294267 | 0.000877284 |  | -8.487701e-05
2020-10-27 23:58 | 735750.3 | 290066.7722 | 3 | 1 | 0.1372004 | 5.084276e-05 | 0.004075779 | 0.00618941 | 0.0004300056 | 0.000877284 |  | -3.623962e-05
2020-10-28 00:03 | 736050.3 | 290366.7739 | 3 | 1 | 0.1371059 | 5.105138e-05 | 0.004079995 | 0.00618941 | 0.0004305838 | 0.000877284 |  | 8.201599e-05
2020-10-28 00:08 | 736350.3 | 290666.7783 | 3 | 1 | 0.1371899 | 5.063415e-05 | 0.004084215 | 0.00618941 | 0.0004311625 | 0.000877284 |  | -8.392334e-05
2020-10-28 00:13 | 736650.3 | 290966.7804 | 3 | 1 | 0.1371498 | 5.161762e-05 | 0.004088437 | 0.00618941 | 0.0004317416 | 0.000877284 |  | 2.288818e-05
2020-10-28 00:18 | 736950.3 | 291266.7841 | 3 | 1 | 0.1371374 | 5.035102e-05 | 0.004092662 | 0.00618941 | 0.0004323212 | 0.000877284 |  | -7.152557e-05
2020-10-28 00:23 | 737250.3 | 291566.7874 | 3 | 1 | 0.137188 | 5.078316e-05 | 0.004096884 | 0.00618941 | 0.0004329003 | 0.000877284 |  | 6.67572e-05
2020-10-28 00:28 | 737550.3 | 291866.7895 | 3 | 1 | 0.1372328 | 5.13941e-05 | 0.004101105 | 0.00618941 | 0.0004334794 | 0.000877284 |  | 2.95639e-05
2020-10-28 00:33 | 737850.3 | 292166.7963 | 3 | 1 | 0.1371632 | 5.067885e-05 | 0.00410533 | 0.00618941 | 0.0004340591 | 0.000877284 |  | -4.005432e-05
2020-10-28 00:38 | 738150.3 | 292466.7973 | 3 | 1 | 0.1371603 | 5.091727e-05 | 0.004109547 | 0.00618941 | 0.0004346377 | 0.000877284 |  | -1.335144e-05
2020-10-28 00:43 | 738450.3 | 292766.8015 | 3 | 1 | 0.1372595 | 5.032122e-05 | 0.004113761 | 0.00618941 | 0.000435216 | 0.000877284 |  | 0.0001068115
2020-10-28 00:48 | 738750.3 | 293066.8072 | 3 | 1 | 0.1372032 | 5.063415e-05 | 0.004117983 | 0.00618941 | 0.0004357953 | 0.000877284 |  | 1.239777e-05
2020-10-28 00:53 | 739050.3 | 293366.8115 | 3 | 1 | 0.1372108 | 5.088747e-05 | 0.004122198 | 0.00618941 | 0.0004363738 | 0.000877284 |  | -8.010864e-05
2020-10-28 00:58 | 739350.3 | 293666.8117 | 3 | 1 | 0.1372766 | 5.081296e-05 | 0.004126418 | 0.00618941 | 0.0004369531 | 0.000877284 |  | -1.335144e-05
2020-10-28 01:03 | 739650.3 | 293966.8189 | 3 | 1 | 0.1373272 | 4.951656e-05 | 0.004130635 | 0.00618941 | 0.0004375319 | 0.000877284 |  | -1.525879e-05
2020-10-28 01:08 | 739950.3 | 294266.8207 | 3 | 1 | 0.1372614 | 5.042553e-05 | 0.004134853 | 0.00618941 | 0.000438111 | 0.000877284 |  | -3.33786e-05
2020-10-28 01:13 | 740250.3 | 294566.8215 | 3 | 1 | 0.1372538 | 5.097687e-05 | 0.004139072 | 0.00618941 | 0.0004386902 | 0.000877284 |  | 4.196167e-05
2020-10-28 01:18 | 740550.3 | 294866.8273 | 3 | 1 | 0.1373291 | 5.011261e-05 | 0.004143286 | 0.00618941 | 0.000439269 | 0.000877284 |  | 6.484985e-05
2020-10-28 01:23 | 740850.3 | 295166.8322 | 3 | 1 | 0.1372509 | 4.996359e-05 | 0.004147503 | 0.00618941 | 0.0004398479 | 0.000877284 |  | -5.435944e-05
2020-10-28 01:28 | 741150.3 | 295466.8322 | 3 | 1 | 0.1373463 | 5.050004e-05 | 0.004151715 | 0.00618941 | 0.0004404263 | 0.000877284 |  | 2.95639e-05
2020-10-28 01:33 | 741450.3 | 295766.8355 | 3 | 1 | 0.1372089 | 4.796684e-05 | 0.004155931 | 0.00618941 | 0.0004410053 | 0.000877284 |  | -0.0001516342
2020-10-28 01:38 | 741750.3 | 296066.8421 | 3 | 1 | 0.1373672 | 5.035102e-05 | 0.004160149 | 0.00618941 | 0.0004415846 | 0.000877284 |  | 5.245209e-05
2020-10-28 01:43 | 742050.3 | 296366.8472 | 3 | 1 | 0.1373835 | 5.115569e-05 | 0.00416437 | 0.00618941 | 0.0004421644 | 0.000877284 |  | -6.961823e-05
2020-10-28 01:48 | 742350.4 | 296666.8534 | 3 | 1 | 0.1373501 | 4.766881e-05 | 0.004168588 | 0.00618941 | 0.0004427438 | 0.000877284 |  | 0
2020-10-28 01:53 | 742650.4 | 296966.8562 | 3 | 1 | 0.1372519 | 4.914403e-05 | 0.004172808 | 0.00618941 | 0.0004433235 | 0.000877284 |  | -0.0001602173
2020-10-28 01:58 | 742950.4 | 297266.8611 | 3 | 1 | 0.1374617 | 5.182624e-05 | 0.004177025 | 0.00618941 | 0.0004439029 | 0.000877284 |  | -4.768372e-06
2020-10-28 02:03 | 743250.4 | 297566.8665 | 3 | 1 | 0.1373749 | 5.13196e-05 | 0.004181243 | 0.00618941 | 0.0004444824 | 0.000877284 |  | -1.049042e-05
2020-10-28 02:08 | 743550.4 | 297866.867 | 3 | 1 | 0.1374474 | 5.160272e-05 | 0.004185463 | 0.00618941 | 0.0004450623 | 0.000877284 |  | 4.577637e-05
2020-10-28 02:13 | 743850.4 | 298166.8688 | 3 | 1 | 0.1374741 | 5.079806e-05 | 0.004189686 | 0.00618941 | 0.0004456427 | 0.000877284 |  | 5.722046e-06
2020-10-28 02:18 | 744150.4 | 298466.8719 | 3 | 1 | 0.1374512 | 5.149841e-05 | 0.004193908 | 0.00618941 | 0.0004462229 | 0.000877284 |  | 4.577637e-05
2020-10-28 02:23 | 744450.4 | 298766.8737 | 3 | 1 | 0.1372871 | 4.769862e-05 | 0.004198129 | 0.00618941 | 0.0004468029 | 0.000877284 |  | -0.0001249313
2020-10-28 02:28 | 744750.4 | 299066.8763 | 3 | 1 | 0.1372805 | 5.091727e-05 | 0.004202347 | 0.00618941 | 0.0004473825 | 0.000877284 |  | -5.912781e-05
2020-10-28 02:33 | 745050.4 | 299366.8813 | 3 | 1 | 0.1374998 | 5.082786e-05 | 0.004206567 | 0.00618941 | 0.0004479625 | 0.000877284 |  | 0.0001363754
2020-10-28 02:38 | 745350.4 | 299666.8814 | 3 | 1 | 0.1373796 | 5.091727e-05 | 0.004210784 | 0.00618941 | 0.0004485421 | 0.000877284 |  | 3.623962e-05
2020-10-28 02:43 | 745650.4 | 299966.8868 | 3 | 1 | 0.1374702 | 5.097687e-05 | 0.004214999 | 0.00618941 | 0.0004491215 | 0.000877284 |  | 7.343292e-05
2020-10-28 02:48 | 745950.4 | 300266.8887 | 3 | 1 | 0.1374874 | 5.060434e-05 | 0.004219218 | 0.00618941 | 0.0004497014 | 0.000877284 |  | 4.673004e-05
2020-10-28 02:53 | 746250.4 | 300566.8929 | 3 | 1 | 0.1375189 | 5.210936e-05 | 0.004223439 | 0.00618941 | 0.0004502819 | 0.000877284 |  | -9.250641e-05
2020-10-28 02:58 | 746550.4 | 300866.8972 | 3 | 1 | 0.1374846 | 5.176663e-05 | 0.00422766 | 0.00618941 | 0.0004508623 | 0.000877284 |  | -7.343292e-05
2020-10-28 03:03 | 746850.4 | 301166.9019 | 3 | 1 | 0.1375694 | 5.143881e-05 | 0.004231878 | 0.00618941 | 0.0004514424 | 0.000877284 |  | -3.147125e-05
2020-10-28 03:08 | 747150.4 | 301466.9038 | 3 | 1 | 0.1376114 | 5.152822e-05 | 0.004236095 | 0.00618941 | 0.0004520224 | 0.000877284 |  | 3.528595e-05
2020-10-28 03:13 | 747450.4 | 301766.9094 | 3 | 1 | 0.1375875 | 5.114079e-05 | 0.004240314 | 0.00618941 | 0.0004526028 | 0.000877284 |  | 1.907349e-05
2020-10-28 03:18 | 747750.4 | 302066.9136 | 3 | 1 | 0.1374969 | 5.047023e-05 | 0.004244532 | 0.00618941 | 0.000453183 | 0.000877284 |  | -0.0001754761
2020-10-28 03:23 | 748050.4 | 302366.9194 | 3 | 1 | 0.1375685 | 5.036592e-05 | 0.004248752 | 0.00618941 | 0.0004537638 | 0.000877284 |  | 0.0001115799
2020-10-28 03:28 | 748350.4 | 302666.9219 | 3 | 1 | 0.1375799 | 5.106628e-05 | 0.004252973 | 0.00618941 | 0.0004543447 | 0.000877284 |  | 1.430511e-05
2020-10-28 03:33 | 748650.4 | 302966.9283 | 3 | 1 | 0.1376295 | 5.073845e-05 | 0.004257191 | 0.00618941 | 0.0004549251 | 0.000877284 |  | 6.771088e-05
2020-10-28 03:38 | 748950.4 | 303266.9302 | 3 | 1 | 0.1375885 | 5.054474e-05 | 0.004261413 | 0.00618941 | 0.0004555062 | 0.000877284 |  | -7.629395e-05
2020-10-28 03:43 | 749250.4 | 303566.9345 | 3 | 1 | 0.1376152 | 5.13792e-05 | 0.004265629 | 0.00618941 | 0.0004560865 | 0.000877284 |  | -8.869171e-05
2020-10-28 03:48 | 749550.4 | 303866.9353 | 3 | 1 | 0.1377478 | 5.102158e-05 | 0.004269849 | 0.00618941 | 0.0004566676 | 0.000877284 |  | 5.435944e-05
2020-10-28 03:53 | 749850.4 | 304166.9393 | 3 | 1 | 0.137702 | 5.026162e-05 | 0.004274073 | 0.00618941 | 0.0004572491 | 0.000877284 |  | 3.33786e-05
2020-10-28 03:58 | 750150.4 | 304466.9452 | 3 | 1 | 0.1377773 | 5.106628e-05 | 0.004278294 | 0.00618941 | 0.0004578304 | 0.000877284 |  | 4.768372e-05
2020-10-28 04:03 | 750450.4 | 304766.9508 | 3 | 1 | 0.137763 | 5.097687e-05 | 0.004282507 | 0.00618941 | 0.0004584107 | 0.000877284 |  | 0
2020-10-28 04:08 | 750750.5 | 305066.9566 | 3 | 1 | 0.1377373 | 5.032122e-05 | 0.004286728 | 0.00618941 | 0.000458992 | 0.000877284 |  | 3.814697e-05
2020-10-28 04:13 | 751050.5 | 305366.959 | 3 | 1 | 0.1376934 | 5.084276e-05 | 0.004290945 | 0.00618941 | 0.0004595729 | 0.000877284 |  | -6.67572e-06
2020-10-28 04:18 | 751350.5 | 305666.9622 | 3 | 1 | 0.1376829 | 4.981458e-05 | 0.004295169 | 0.00618941 | 0.0004601547 | 0.000877284 |  | 0.0001516342
2020-10-28 04:23 | 751650.5 | 305966.9626 | 3 | 1 | 0.1376696 | 4.939735e-05 | 0.004299386 | 0.00618941 | 0.0004607355 | 0.000877284 |  | -0.0001392365
2020-10-28 04:28 | 751950.5 | 306266.9699 | 3 | 1 | 0.1378784 | 5.00083e-05 | 0.004303603 | 0.00618941 | 0.0004613164 | 0.000877284 |  | 4.482269e-05
2020-10-28 04:33 | 752250.5 | 306566.9699 | 3 | 1 | 0.1378469 | 5.00828e-05 | 0.00430782 | 0.00618941 | 0.0004618971 | 0.000877284 |  | 2.765656e-05
2020-10-28 04:38 | 752550.5 | 306866.971 | 3 | 1 | 0.1378403 | 5.084276e-05 | 0.004312037 | 0.00618941 | 0.0004624783 | 0.000877284 |  | -4.005432e-05
2020-10-28 04:43 | 752850.5 | 307166.9774 | 3 | 1 | 0.1377707 | 5.035102e-05 | 0.004316252 | 0.00618941 | 0.0004630591 | 0.000877284 |  | -5.912781e-05
2020-10-28 04:48 | 753150.5 | 307466.9785 | 3 | 1 | 0.1377859 | 5.072355e-05 | 0.004320461 | 0.00618941 | 0.0004636392 | 0.000877284 |  | 2.479553e-05
2020-10-28 04:53 | 753450.5 | 307766.9801 | 3 | 1 | 0.1377411 | 5.227327e-05 | 0.004324674 | 0.00618941 | 0.0004642196 | 0.000877284 |  | -1.907349e-05
2020-10-28 04:58 | 753750.5 | 308066.9819 | 3 | 1 | 0.1378231 | 5.106628e-05 | 0.004328885 | 0.00618941 | 0.0004647999 | 0.000877284 |  | 1.716614e-05
2020-10-28 05:03 | 754050.5 | 308366.9852 | 3 | 1 | 0.1378593 | 5.072355e-05 | 0.004333096 | 0.00618941 | 0.0004653803 | 0.000877284 |  | 6.103515625e-05
2020-10-28 05:08 | 754350.5 | 308666.9894 | 3 | 1 | 0.1378088 | 5.033612e-05 | 0.004337315 | 0.00618941 | 0.0004659619 | 0.000877284 |  | -1.049042e-05
2020-10-28 05:13 | 754650.5 | 308966.9904 | 3 | 1 | 0.1378193 | 5.057454e-05 | 0.004341531 | 0.00618941 | 0.0004665431 | 0.000877284 |  | -4.005432e-05
2020-10-28 05:18 | 754950.5 | 309266.9946 | 3 | 1 | 0.1379051 | 5.097687e-05 | 0.004345747 | 0.00618941 | 0.0004671244 | 0.000877284 |  | 9.536743e-06
2020-10-28 05:23 | 755250.5 | 309566.9991 | 3 | 1 | 0.1378298 | 5.103648e-05 | 0.00434997 | 0.00618941 | 0.0004677065 | 0.000877284 |  | -4.386902e-05
2020-10-28 05:28 | 755550.5 | 309867.0011 | 3 | 1 | 0.1378851 | 5.091727e-05 | 0.004354189 | 0.00618941 | 0.0004682882 | 0.000877284 |  | 9.632111e-05
2020-10-28 05:33 | 755850.5 | 310167.0035 | 3 | 1 | 0.1378527 | 5.011261e-05 | 0.004358407 | 0.00618941 | 0.0004688697 | 0.000877284 |  | 5.722046e-06
2020-10-28 05:38 | 756150.5 | 310467.0087 | 3 | 1 | 0.1379271 | 5.064905e-05 | 0.004362624 | 0.00618941 | 0.0004694512 | 0.000877284 |  | -8.583069e-06
2020-10-28 05:43 | 756450.5 | 310767.0103 | 3 | 1 | 0.1379538 | 5.035102e-05 | 0.00436684 | 0.00618941 | 0.0004700328 | 0.000877284 |  | -7.629395e-06
2020-10-28 05:48 | 756750.5 | 311067.0129 | 3 | 1 | 0.1379881 | 5.070865e-05 | 0.004371055 | 0.00618941 | 0.0004706142 | 0.000877284 |  | 7.343292e-05
2020-10-28 05:53 | 757050.5 | 311367.0162 | 3 | 1 | 0.1379957 | 5.142391e-05 | 0.004375273 | 0.00618941 | 0.0004711962 | 0.000877284 |  | -4.577637e-05
2020-10-28 05:58 | 757350.5 | 311667.0211 | 3 | 1 | 0.1379414 | 5.088747e-05 | 0.004379493 | 0.00618941 | 0.0004717784 | 0.000877284 |  | 5.531311e-05
2020-10-28 06:03 | 757650.5 | 311967.0213 | 3 | 1 | 0.1380491 | 4.819036e-05 | 0.004383708 | 0.00618941 | 0.0004723599 | 0.000877284 |  | -9.536743e-07
2020-10-28 06:08 | 757950.5 | 312267.0248 | 3 | 1 | 0.1379366 | 4.698336e-05 | 0.004387925 | 0.00618941 | 0.0004729419 | 0.000877284 |  | -1.811981e-05
2020-10-28 06:13 | 758250.5 | 312567.0309 | 3 | 1 | 0.1379957 | 5.078316e-05 | 0.004392149 | 0.00618941 | 0.0004735247 | 0.000877284 |  | 8.583069e-06
2020-10-28 06:18 | 758550.5 | 312867.0366 | 3 | 1 | 0.1379366 | 4.841387e-05 | 0.004396368 | 0.00618941 | 0.000474107 | 0.000877284 |  | -0.0001182556
2020-10-28 06:23 | 758850.5 | 313167.037 | 3 | 1 | 0.1380491 | 5.054474e-05 | 0.004400588 | 0.00618941 | 0.0004746895 | 0.000877284 |  | -5.245209e-05
2020-10-28 06:28 | 759150.5 | 313467.0376 | 3 | 1 | 0.1381035 | 4.968047e-05 | 0.004404807 | 0.00618941 | 0.0004752719 | 0.000877284 |  | -6.29425e-05
2020-10-28 06:33 | 759450.5 | 313767.0419 | 3 | 1 | 0.1380587 | 5.106628e-05 | 0.004409024 | 0.00618941 | 0.0004758543 | 0.000877284 |  | -1.144409e-05
2020-10-28 06:38 | 759750.5 | 314067.0453 | 3 | 1 | 0.1380548 | 4.988909e-05 | 0.004413236 | 0.00618941 | 0.0004764358 | 0.000877284 |  | 2.574921e-05
2020-10-28 06:43 | 760050.5 | 314367.0463 | 3 | 1 | 0.138093 | 5.091727e-05 | 0.004417454 | 0.00618941 | 0.0004770182 | 0.000877284 |  | -9.250641e-05
2020-10-28 06:48 | 760350.6 | 314667.0527 | 3 | 1 | 0.1380825 | 5.142391e-05 | 0.004421674 | 0.00618941 | 0.0004776008 | 0.000877284 |  | -8.010864e-05
2020-10-28 06:53 | 760650.6 | 314967.0561 | 3 | 1 | 0.1382027 | 4.984438e-05 | 0.00442588 | 0.00618941 | 0.0004781817 | 0.000877284 |  | 8.392334e-05
2020-10-28 06:58 | 760950.6 | 315267.057 | 3 | 1 | 0.1381598 | 5.048513e-05 | 0.004430085 | 0.00618941 | 0.0004787625 | 0.000877284 |  | 7.152557e-05
2020-10-28 07:03 | 761250.6 | 315567.0618 | 3 | 1 | 0.1381474 | 5.054474e-05 | 0.004434295 | 0.00618941 | 0.0004793439 | 0.000877284 |  | 0
2020-10-28 07:08 | 761550.6 | 315867.0645 | 3 | 1 | 0.1380892 | 4.920363e-05 | 0.004438514 | 0.00618941 | 0.0004799268 | 0.000877284 |  | -5.245209e-05
2020-10-28 07:13 | 761850.6 | 316167.0711 | 3 | 1 | 0.1381769 | 5.105138e-05 | 0.00444272 | 0.00618941 | 0.0004805078 | 0.000877284 |  | -6.103515625e-05
2020-10-28 07:18 | 762150.6 | 316467.0752 | 3 | 1 | 0.1382532 | 5.051494e-05 | 0.004446938 | 0.00618941 | 0.0004810908 | 0.000877284 |  | 3.147125e-05
2020-10-28 07:23 | 762450.6 | 316767.0818 | 3 | 1 | 0.1381998 | 5.094707e-05 | 0.004451154 | 0.00618941 | 0.0004816734 | 0.000877284 |  | 4.768372e-06
2020-10-28 07:28 | 762750.6 | 317067.0819 | 3 | 1 | 0.1382065 | 5.13643e-05 | 0.004455356 | 0.00618941 | 0.0004822541 | 0.000877284 |  | 5.817413e-05
2020-10-28 07:33 | 763050.6 | 317367.0857 | 3 | 1 | 0.1382427 | 5.091727e-05 | 0.004459569 | 0.00618941 | 0.0004828364 | 0.000877284 |  | 5.435944e-05
2020-10-28 07:38 | 763350.6 | 317667.0925 | 3 | 1 | 0.138257 | 5.057454e-05 | 0.004463791 | 0.00618941 | 0.00048342 | 0.000877284 |  | 4.005432e-05
2020-10-28 07:43 | 763650.6 | 317967.0974 | 3 | 1 | 0.1382065 | 5.082786e-05 | 0.004468002 | 0.00618941 | 0.0004840021 | 0.000877284 |  | -2.95639e-05
2020-10-28 07:48 | 763950.6 | 318267.1024 | 3 | 1 | 0.138236 | 4.845858e-05 | 0.004472218 | 0.00618941 | 0.0004845849 | 0.000877284 |  | 0.0001583099
2020-10-28 07:53 | 764250.6 | 318567.1079 | 3 | 1 | 0.1382504 | 5.082786e-05 | 0.004476437 | 0.00618941 | 0.0004851682 | 0.000877284 |  | 1.621246e-05
2020-10-28 07:58 | 764550.6 | 318867.1133 | 3 | 1 | 0.1382427 | 5.120039e-05 | 0.00448065 | 0.00618941 | 0.0004857508 | 0.000877284 |  | 7.724762e-05
2020-10-28 08:03 | 764850.6 | 319167.1173 | 3 | 1 | 0.1383238 | 5.00381e-05 | 0.004484863 | 0.00618941 | 0.0004863334 | 0.000877284 |  | 4.673004e-05
2020-10-28 08:08 | 765150.6 | 319467.1223 | 3 | 1 | 0.1382675 | 4.795194e-05 | 0.004489082 | 0.00618941 | 0.0004869169 | 0.000877284 |  | -8.201599e-05
2020-10-28 08:13 | 765450.6 | 319767.1223 | 3 | 1 | 0.1383896 | 5.143881e-05 | 0.004493295 | 0.00618941 | 0.0004874996 | 0.000877284 |  | 3.147125e-05
2020-10-28 08:18 | 765750.6 | 320067.1263 | 3 | 1 | 0.1382942 | 5.105138e-05 | 0.004497515 | 0.00618941 | 0.0004880835 | 0.000877284 |  | 1.907349e-06
2020-10-28 08:23 | 766050.6 | 320367.1304 | 3 | 1 | 0.1383934 | 5.13792e-05 | 0.004501733 | 0.00618941 | 0.0004886671 | 0.000877284 |  | -1.144409e-05
2020-10-28 08:28 | 766350.6 | 320667.137 | 3 | 1 | 0.1383705 | 5.154312e-05 | 0.004505954 | 0.00618941 | 0.0004892512 | 0.000877284 |  | -9.632111e-05
2020-10-28 08:33 | 766650.6 | 320967.1438 | 3 | 1 | 0.1383686 | 5.033612e-05 | 0.004510173 | 0.00618941 | 0.0004898351 | 0.000877284 |  | -8.392334e-05
2020-10-28 08:38 | 766950.6 | 321267.1454 | 3 | 1 | 0.1384592 | 5.050004e-05 | 0.004514399 | 0.00618941 | 0.0004904199 | 0.000877284 |  | 4.577637e-05
2020-10-28 08:43 | 767250.6 | 321567.1479 | 3 | 1 | 0.1384468 | 5.090237e-05 | 0.004518619 | 0.00618941 | 0.000491004 | 0.000877284 |  | -1.335144e-05
2020-10-28 08:48 | 767550.7 | 321867.1535 | 3 | 1 | 0.1384907 | 5.152822e-05 | 0.004522836 | 0.00618941 | 0.0004915878 | 0.000877284 |  | -1.907349e-05
2020-10-28 08:53 | 767850.7 | 322167.1578 | 3 | 1 | 0.1383724 | 5.091727e-05 | 0.004527044 | 0.00618941 | 0.0004921704 | 0.000877284 |  | -0.0001659393
2020-10-28 08:58 | 768150.7 | 322467.1602 | 3 | 1 | 0.138442 | 4.820526e-05 | 0.004531255 | 0.00618941 | 0.0004927535 | 0.000877284 |  | -0.0001430511
2020-10-28 09:03 | 768450.7 | 322767.1635 | 3 | 1 | 0.1384163 | 4.905462e-05 | 0.004535475 | 0.00618941 | 0.0004933379 | 0.000877284 |  | -0.0001077652
2020-10-28 09:08 | 768750.7 | 323067.1683 | 3 | 1 | 0.1385803 | 5.125999e-05 | 0.00453969 | 0.00618941 | 0.0004939216 | 0.000877284 |  | 0.0002250671
2020-10-28 09:13 | 769050.7 | 323367.1715 | 3 | 1 | 0.1385679 | 5.161762e-05 | 0.004543906 | 0.00618941 | 0.0004945056 | 0.000877284 |  | 4.863739e-05
2020-10-28 09:18 | 769350.7 | 323667.1727 | 3 | 1 | 0.1386213 | 5.191565e-05 | 0.004548131 | 0.00618941 | 0.0004950912 | 0.000877284 |  | 6.29425e-05
2020-10-28 09:23 | 769650.7 | 323967.1761 | 3 | 1 | 0.1385765 | 5.166233e-05 | 0.004552337 | 0.00618941 | 0.000495674 | 0.000877284 |  | 9.059906e-05
2020-10-28 09:28 | 769950.7 | 324267.1768 | 3 | 1 | 0.1386461 | 5.096197e-05 | 0.004556539 | 0.00618941 | 0.0004962561 | 0.000877284 |  | -9.536743e-05
2020-10-28 09:33 | 770250.7 | 324567.1803 | 3 | 1 | 0.1386528 | 5.081296e-05 | 0.004560741 | 0.00618941 | 0.0004968385 | 0.000877284 |  | -3.814697e-05
2020-10-28 09:38 | 770550.7 | 324867.1854 | 3 | 1 | 0.1386528 | 5.090237e-05 | 0.004564942 | 0.00618941 | 0.000497421 | 0.000877284 |  | 3.814697e-06
2020-10-28 09:43 | 770850.7 | 325167.1904 | 3 | 1 | 0.1387129 | 5.079806e-05 | 0.004569156 | 0.00618941 | 0.000498005 | 0.000877284 |  | -5.722046e-06
2020-10-28 09:48 | 771150.7 | 325467.1937 | 3 | 1 | 0.1387234 | 5.066395e-05 | 0.004573376 | 0.00618941 | 0.0004985903 | 0.000877284 |  | 1.907349e-05
2020-10-28 09:53 | 771450.7 | 325767.1938 | 3 | 1 | 0.1386948 | 5.060434e-05 | 0.004577596 | 0.00618941 | 0.0004991753 | 0.000877284 |  | -3.814697e-05
2020-10-28 09:58 | 771750.7 | 326067.197 | 3 | 1 | 0.1386986 | 5.060434e-05 | 0.00458181 | 0.00618941 | 0.0004997597 | 0.000877284 |  | -5.912781e-05
2020-10-28 10:03 | 772050.7 | 326367.2025 | 3 | 1 | 0.1387196 | 4.978478e-05 | 0.004586029 | 0.00618941 | 0.000500345 | 0.000877284 |  | 2.95639e-05
2020-10-28 10:08 | 772350.7 | 326667.2078 | 3 | 1 | 0.138711 | 5.094707e-05 | 0.004590249 | 0.00618941 | 0.0005009304 | 0.000877284 |  | -8.201599e-05
2020-10-28 10:13 | 772650.7 | 326967.2079 | 3 | 1 | 0.1388044 | 5.111098e-05 | 0.004594473 | 0.00618941 | 0.0005015164 | 0.000877284 |  | 1.907349e-06
2020-10-28 10:18 | 772950.7 | 327267.2079 | 3 | 1 | 0.1387892 | 5.050004e-05 | 0.004598693 | 0.00618941 | 0.000502102 | 0.000877284 |  | 1.621246e-05
2020-10-28 10:23 | 773250.7 | 327567.2145 | 3 | 1 | 0.1387959 | 5.12749e-05 | 0.00460291 | 0.00618941 | 0.0005026872 | 0.000877284 |  | 5.531311e-05
2020-10-28 10:28 | 773550.7 | 327867.2187 | 3 | 1 | 0.1387768 | 5.112588e-05 | 0.004607128 | 0.00618941 | 0.0005032725 | 0.000877284 |  | -1.525879e-05
2020-10-28 10:33 | 773850.7 | 328167.2202 | 3 | 1 | 0.1388187 | 5.00828e-05 | 0.004611346 | 0.00618941 | 0.000503858 | 0.000877284 |  | -3.814697e-05
2020-10-28 10:38 | 774150.7 | 328467.2262 | 3 | 1 | 0.1389046 | 5.075336e-05 | 0.004615564 | 0.00618941 | 0.0005044437 | 0.000877284 |  | 0.0001602173
2020-10-28 10:43 | 774450.7 | 328767.2263 | 3 | 1 | 0.1388569 | 5.094707e-05 | 0.004619785 | 0.00618941 | 0.0005050297 | 0.000877284 |  | 6.29425e-05
2020-10-28 10:48 | 774750.7 | 329067.2288 | 3 | 1 | 0.1387997 | 4.969537e-05 | 0.004624001 | 0.00618941 | 0.0005056151 | 0.000877284 |  | -7.534027e-05
2020-10-28 10:53 | 775050.7 | 329367.2297 | 3 | 1 | 0.1387749 | 5.218387e-05 | 0.004628223 | 0.00618941 | 0.0005062015 | 0.000877284 |  | 2.861023e-06
2020-10-28 10:58 | 775350.7 | 329667.2348 | 3 | 1 | 0.1388693 | 5.079806e-05 | 0.00463244 | 0.00618941 | 0.0005067872 | 0.000877284 |  | 8.487701e-05
2020-10-28 11:03 | 775650.7 | 329967.2372 | 3 | 1 | 0.1389303 | 5.125999e-05 | 0.004636659 | 0.00618941 | 0.0005073733 | 0.000877284 |  | -8.010864e-05
2020-10-28 11:08 | 775950.7 | 330267.243 | 3 | 1 | 0.1389494 | 5.073845e-05 | 0.004640873 | 0.00618941 | 0.0005079588 | 0.000877284 |  | 0.0001115799
2020-10-28 11:13 | 776250.7 | 330567.2439 | 3 | 1 | 0.1389093 | 5.024672e-05 | 0.004645093 | 0.00618941 | 0.0005085453 | 0.000877284 |  | -5.531311e-05
2020-10-28 11:18 | 776550.7 | 330867.2501 | 3 | 1 | 0.1389341 | 5.13792e-05 | 0.004649313 | 0.00618941 | 0.0005091316 | 0.000877284 |  | -1.430511e-05
2020-10-28 11:23 | 776850.8 | 331167.253 | 3 | 1 | 0.1390877 | 5.12898e-05 | 0.004653531 | 0.00618941 | 0.0005097179 | 0.000877284 |  | -1.907349e-06
2020-10-28 11:28 | 777150.8 | 331467.2568 | 3 | 1 | 0.1389427 | 4.994869e-05 | 0.004657755 | 0.00618941 | 0.0005103051 | 0.000877284 |  | -8.773804e-05
2020-10-28 11:33 | 777450.8 | 331767.2569 | 3 | 1 | 0.1390772 | 5.091727e-05 | 0.004661979 | 0.00618941 | 0.0005108924 | 0.000877284 |  | -3.433228e-05
2020-10-28 11:38 | 777750.8 | 332067.259 | 3 | 1 | 0.1390162 | 4.993379e-05 | 0.004666202 | 0.00618941 | 0.0005114795 | 0.000877284 |  | -7.629395e-05
2020-10-28 11:43 | 778050.8 | 332367.2638 | 3 | 1 | 0.1390371 | 5.042553e-05 | 0.004670424 | 0.00618941 | 0.0005120667 | 0.000877284 |  | -8.201599e-05
2020-10-28 11:48 | 778350.8 | 332667.2688 | 3 | 1 | 0.1390791 | 5.041063e-05 | 0.00467464 | 0.00618941 | 0.0005126531 | 0.000877284 |  | -1.907349e-05
2020-10-28 11:53 | 778650.8 | 332967.2689 | 3 | 1 | 0.139122 | 5.073845e-05 | 0.004678856 | 0.00618941 | 0.0005132395 | 0.000877284 |  | 1.239777e-05
2020-10-28 11:58 | 778950.8 | 333267.2691 | 3 | 1 | 0.1392307 | 5.048513e-05 | 0.004683063 | 0.00618941 | 0.0005138249 | 0.000877284 |  | 0.000128746
2020-10-28 12:03 | 779250.8 | 333567.2732 | 3 | 1 | 0.1390686 | 5.082786e-05 | 0.004687279 | 0.00618941 | 0.0005144118 | 0.000877284 |  | -7.247925e-05
2020-10-28 12:08 | 779550.8 | 333867.2788 | 3 | 1 | 0.1392231 | 5.184114e-05 | 0.004691501 | 0.00618941 | 0.0005149994 | 0.000877284 |  | -1.716614e-05
2020-10-28 12:13 | 779850.8 | 334167.2837 | 3 | 1 | 0.1391954 | 4.965067e-05 | 0.004695721 | 0.00618941 | 0.000515587 | 0.000877284 |  | -6.484985e-05
2020-10-28 12:18 | 780150.8 | 334467.2904 | 3 | 1 | 0.1392479 | 5.103648e-05 | 0.004699935 | 0.00618941 | 0.0005161736 | 0.000877284 |  | 4.005432e-05
2020-10-28 12:23 | 780450.8 | 334767.2919 | 3 | 1 | 0.1391745 | 5.075336e-05 | 0.004704143 | 0.00618941 | 0.0005167596 | 0.000877284 |  | -9.536743e-05
2020-10-28 12:28 | 780750.8 | 335067.2964 | 3 | 1 | 0.1392231 | 5.018711e-05 | 0.004708355 | 0.00618941 | 0.0005173461 | 0.000877284 |  | -0.0001411438
2020-10-28 12:33 | 781050.8 | 335367.2997 | 3 | 1 | 0.139328 | 5.163252e-05 | 0.004712566 | 0.00618941 | 0.0005179328 | 0.000877284 |  | -8.869171e-05
2020-10-28 12:38 | 781350.8 | 335667.3053 | 3 | 1 | 0.1392832 | 4.972517e-05 | 0.004716786 | 0.00618941 | 0.0005185207 | 0.000877284 |  | -4.768372e-06
2020-10-28 12:43 | 781650.8 | 335967.3103 | 3 | 1 | 0.1392431 | 4.996359e-05 | 0.004721 | 0.00618941 | 0.0005191081 | 0.000877284 |  | -0.0001115799
2020-10-28 12:48 | 781950.8 | 336267.3135 | 3 | 1 | 0.1393614 | 5.024672e-05 | 0.004725218 | 0.00618941 | 0.0005196958 | 0.000877284 |  | 4.196167e-05
2020-10-28 12:53 | 782250.8 | 336567.3171 | 3 | 1 | 0.1394625 | 5.058944e-05 | 0.004729431 | 0.00618941 | 0.0005202832 | 0.000877284 |  | 5.245209e-05
2020-10-28 12:58 | 782550.8 | 336867.3178 | 3 | 1 | 0.1394329 | 5.039573e-05 | 0.00473365 | 0.00618941 | 0.0005208713 | 0.000877284 |  | 2.098083e-05
2020-10-28 13:03 | 782850.8 | 337167.3221 | 3 | 1 | 0.1393967 | 4.766881e-05 | 0.004737863 | 0.00618941 | 0.000521459 | 0.000877284 |  | -7.343292e-05
2020-10-28 13:08 | 783150.8 | 337467.3239 | 3 | 1 | 0.139473 | 5.111098e-05 | 0.004742082 | 0.00618941 | 0.0005220474 | 0.000877284 |  | 6.29425e-05
2020-10-28 13:13 | 783450.8 | 337767.3279 | 3 | 1 | 0.1395569 | 5.087256e-05 | 0.004746304 | 0.00618941 | 0.0005226364 | 0.000877284 |  | 2.670288e-05
2020-10-28 13:18 | 783750.8 | 338067.3281 | 3 | 1 | 0.1395531 | 5.042553e-05 | 0.004750524 | 0.00618941 | 0.0005232252 | 0.000877284 |  | 5.722046e-05
2020-10-28 13:23 | 784050.8 | 338367.3339 | 3 | 1 | 0.1396265 | 5.067885e-05 | 0.004754738 | 0.00618941 | 0.0005238133 | 0.000877284 |  | -6.67572e-06
2020-10-28 13:28 | 784350.8 | 338667.3394 | 3 | 1 | 0.1395636 | 4.965067e-05 | 0.004758955 | 0.00618941 | 0.0005244017 | 0.000877284 |  | -2.479553e-05
2020-10-28 13:33 | 784650.8 | 338967.3395 | 3 | 1 | 0.1396198 | 5.044043e-05 | 0.004763168 | 0.00618941 | 0.0005249898 | 0.000877284 |  | 8.869171e-05
2020-10-28 13:38 | 784950.8 | 339267.3407 | 3 | 1 | 0.1396303 | 4.972517e-05 | 0.004767384 | 0.00618941 | 0.0005255786 | 0.000877284 |  | 6.008148e-05
2020-10-28 13:43 | 785250.8 | 339567.3431 | 3 | 1 | 0.1396685 | 5.097687e-05 | 0.004771605 | 0.00618941 | 0.000526168 | 0.000877284 |  | -1.716614e-05
2020-10-28 13:48 | 785550.8 | 339867.344 | 3 | 1 | 0.1396875 | 5.12749e-05 | 0.00477582 | 0.00618941 | 0.0005267567 | 0.000877284 |  | 9.536743e-05
2020-10-28 13:53 | 785850.8 | 340167.3442 | 3 | 1 | 0.1397085 | 5.035102e-05 | 0.004780038 | 0.00618941 | 0.000527346 | 0.000877284 |  | 1.239777e-05
2020-10-28 13:58 | 786150.8 | 340467.3508 | 3 | 1 | 0.1397676 | 5.13196e-05 | 0.00478425 | 0.00618941 | 0.0005279346 | 0.000877284 |  | 0.0001049042
2020-10-28 14:03 | 786450.9 | 340767.3565 | 3 | 1 | 0.1397543 | 4.75049e-05 | 0.004788469 | 0.00618941 | 0.0005285243 | 0.000877284 |  | 4.196167e-05
2020-10-28 14:08 | 786750.9 | 341067.3572 | 3 | 1 | 0.1398621 | 5.13941e-05 | 0.004792691 | 0.00618941 | 0.0005291147 | 0.000877284 |  | -7.343292e-05
2020-10-28 14:13 | 787050.9 | 341367.3623 | 3 | 1 | 0.1398392 | 5.057454e-05 | 0.004796917 | 0.00618941 | 0.0005297057 | 0.000877284 |  | -2.95639e-05
2020-10-28 14:18 | 787350.9 | 341667.3685 | 3 | 1 | 0.1398201 | 5.210936e-05 | 0.004801136 | 0.00618941 | 0.0005302959 | 0.000877284 |  | -2.861023e-05
2020-10-28 14:23 | 787650.9 | 341967.3697 | 3 | 1 | 0.1399508 | 5.015731e-05 | 0.004805358 | 0.00618941 | 0.0005308865 | 0.000877284 |  | -4.863739e-05
2020-10-28 14:28 | 787950.9 | 342267.3746 | 3 | 1 | 0.1399984 | 4.716218e-05 | 0.00480957 | 0.00618941 | 0.000531476 | 0.000877284 |  | 2.574921e-05
2020-10-28 14:33 | 788250.9 | 342567.377 | 3 | 1 | 0.1400452 | 5.081296e-05 | 0.004813781 | 0.00618941 | 0.0005320655 | 0.000877284 |  | 1.525879e-05
2020-10-28 14:38 | 788550.9 | 342867.3821 | 3 | 1 | 0.1400871 | 5.067885e-05 | 0.004817996 | 0.00618941 | 0.0005326557 | 0.000877284 |  | -8.583069e-06
2020-10-28 14:43 | 788850.9 | 343167.3871 | 3 | 1 | 0.1400175 | 5.13643e-05 | 0.004822212 | 0.00618941 | 0.0005332463 | 0.000877284 |  | -0.0001306534
2020-10-28 14:48 | 789150.9 | 343467.3874 | 3 | 1 | 0.1401567 | 5.075336e-05 | 0.00482643 | 0.00618941 | 0.0005338373 | 0.000877284 |  | 6.67572e-05
2020-10-28 14:53 | 789450.9 | 343767.3882 | 3 | 1 | 0.1401463 | 5.233288e-05 | 0.004830646 | 0.00618941 | 0.0005344282 | 0.000877284 |  | 4.196167e-05
2020-10-28 14:58 | 789750.9 | 344067.3893 | 3 | 1 | 0.1401329 | 5.222857e-05 | 0.004834855 | 0.00618941 | 0.000535018 | 0.000877284 |  | -1.716614e-05
2020-10-28 15:03 | 790050.9 | 344367.3956 | 3 | 1 | 0.140173 | 5.079806e-05 | 0.004839063 | 0.00618941 | 0.0005356078 | 0.000877284 |  | -4.005432e-05
2020-10-28 15:08 | 790350.9 | 344667.4006 | 3 | 1 | 0.1402235 | 5.087256e-05 | 0.004843271 | 0.00618941 | 0.0005361977 | 0.000877284 |  | -1.716614e-05
2020-10-28 15:13 | 790650.9 | 344967.4006 | 3 | 1 | 0.1402283 | 5.13643e-05 | 0.004847475 | 0.00618941 | 0.0005367874 | 0.000877284 |  | -2.098083e-05
2020-10-28 15:18 | 790950.9 | 345267.404 | 3 | 1 | 0.1401634 | 4.811585e-05 | 0.004851689 | 0.00618941 | 0.0005373784 | 0.000877284 |  | -7.724762e-05
2020-10-28 15:23 | 791250.9 | 345567.4073 | 3 | 1 | 0.140337 | 5.00977e-05 | 0.004855902 | 0.00618941 | 0.0005379697 | 0.000877284 |  | -2.670288e-05
2020-10-28 15:28 | 791550.9 | 345867.4139 | 3 | 1 | 0.1404762 | 5.108118e-05 | 0.004860114 | 0.00618941 | 0.0005385611 | 0.000877284 |  | -0.0001010895
2020-10-28 15:33 | 791850.9 | 346167.4179 | 3 | 1 | 0.1404047 | 5.154312e-05 | 0.004864329 | 0.00618941 | 0.0005391529 | 0.000877284 |  | 3.623962e-05
2020-10-28 15:38 | 792150.9 | 346467.4227 | 3 | 1 | 0.1405687 | 5.108118e-05 | 0.004868548 | 0.00618941 | 0.0005397457 | 0.000877284 |  | 1.907349e-05
2020-10-28 15:43 | 792450.9 | 346767.4246 | 3 | 1 | 0.1405516 | 5.060434e-05 | 0.004872764 | 0.00618941 | 0.0005403382 | 0.000877284 |  | 8.583069e-06
2020-10-28 15:48 | 792750.9 | 347067.4256 | 3 | 1 | 0.1405392 | 5.108118e-05 | 0.004876989 | 0.00618941 | 0.0005409321 | 0.000877284 |  | -8.010864e-05
2020-10-28 15:53 | 793050.9 | 347367.4288 | 3 | 1 | 0.1406956 | 5.00232e-05 | 0.004881211 | 0.00618941 | 0.0005415256 | 0.000877284 |  | 7.43866e-05
2020-10-28 15:58 | 793350.9 | 347667.4308 | 3 | 1 | 0.1405182 | 4.717708e-05 | 0.004885433 | 0.00618941 | 0.0005421193 | 0.000877284 |  | -0.0002288818
2020-10-28 16:03 | 793650.9 | 347967.4339 | 3 | 1 | 0.140708 | 5.158782e-05 | 0.004889644 | 0.00618941 | 0.0005427118 | 0.000877284 |  | -0.0001096725
2020-10-28 16:08 | 793950.9 | 348267.4397 | 3 | 1 | 0.1408005 | 4.987419e-05 | 0.004893858 | 0.00618941 | 0.0005433049 | 0.000877284 |  | -9.727478e-05
2020-10-28 16:13 | 794250.9 | 348567.4448 | 3 | 1 | 0.1408195 | 4.968047e-05 | 0.004898065 | 0.00618941 | 0.0005438973 | 0.000877284 |  | 4.005432e-05
2020-10-28 16:18 | 794550.9 | 348867.4463 | 3 | 1 | 0.1409178 | 5.073845e-05 | 0.00490229 | 0.00618941 | 0.0005444924 | 0.000877284 |  | -3.814697e-06
2020-10-28 16:23 | 794851 | 349167.4522 | 3 | 1 | 0.1409607 | 4.976988e-05 | 0.004906508 | 0.00618941 | 0.0005450869 | 0.000877284 |  | 6.389618e-05
2020-10-28 16:28 | 795151 | 349467.458 | 3 | 1 | 0.1410189 | 5.081296e-05 | 0.004910719 | 0.00618941 | 0.0005456805 | 0.000877284 |  | 1.049042e-05
2020-10-28 16:33 | 795451 | 349767.4644 | 3 | 1 | 0.1410427 | 5.13643e-05 | 0.00491494 | 0.00618941 | 0.0005462759 | 0.000877284 |  | 4.482269e-05
2020-10-28 16:38 | 795751 | 350067.4678 | 3 | 1 | 0.1411514 | 5.072355e-05 | 0.004919154 | 0.00618941 | 0.0005468702 | 0.000877284 |  | 4.196167e-05
2020-10-28 16:43 | 796051 | 350367.4741 | 3 | 1 | 0.1412172 | 5.011261e-05 | 0.004923369 | 0.00618941 | 0.0005474652 | 0.000877284 |  | 3.242493e-05
2020-10-28 16:48 | 796351 | 350667.4742 | 3 | 1 | 0.1412144 | 5.199015e-05 | 0.004927585 | 0.00618941 | 0.0005480605 | 0.000877284 |  | -9.059906e-05
2020-10-28 16:53 | 796651 | 350967.477 | 3 | 1 | 0.1412802 | 5.070865e-05 | 0.004931797 | 0.00618941 | 0.0005486555 | 0.000877284 |  | 2.098083e-05
2020-10-28 16:58 | 796951 | 351267.4781 | 3 | 1 | 0.1412859 | 5.115569e-05 | 0.004936018 | 0.00618941 | 0.0005492519 | 0.000877284 |  | -8.964539e-05
2020-10-28 17:03 | 797251 | 351567.4844 | 3 | 1 | 0.1415119 | 5.112588e-05 | 0.004940233 | 0.00618941 | 0.0005498478 | 0.000877284 |  | 0.0001602173
2020-10-28 17:08 | 797551 | 351867.4853 | 3 | 1 | 0.1414394 | 5.115569e-05 | 0.004944446 | 0.00618941 | 0.0005504438 | 0.000877284 |  | -1.430511e-05
2020-10-28 17:13 | 797851 | 352167.4857 | 3 | 1 | 0.1414795 | 5.163252e-05 | 0.004948663 | 0.00618941 | 0.0005510404 | 0.000877284 |  | -5.722046e-06
2020-10-28 17:18 | 798151 | 352467.492 | 3 | 1 | 0.1416645 | 5.033612e-05 | 0.004952891 | 0.00618941 | 0.0005516388 | 0.000877284 |  | 7.343292e-05
2020-10-28 17:23 | 798451 | 352767.4947 | 3 | 1 | 0.1416273 | 5.161762e-05 | 0.004957107 | 0.00618941 | 0.0005522359 | 0.000877284 |  | -2.098083e-05
2020-10-28 17:28 | 798751 | 353067.4994 | 3 | 1 | 0.1417723 | 5.096197e-05 | 0.004961323 | 0.00618941 | 0.0005528331 | 0.000877284 |  | -3.71933e-05
2020-10-28 17:33 | 799051 | 353367.5042 | 3 | 1 | 0.1417656 | 5.099177e-05 | 0.004965542 | 0.00618941 | 0.0005534312 | 0.000877284 |  | -2.098083e-05
2020-10-28 17:38 | 799351 | 353667.5068 | 3 | 1 | 0.1418839 | 5.024672e-05 | 0.004969759 | 0.00618941 | 0.0005540293 | 0.000877284 |  | -2.670288e-05
2020-10-28 17:43 | 799651 | 353967.5128 | 3 | 1 | 0.1419535 | 5.039573e-05 | 0.004973977 | 0.00618941 | 0.0005546277 | 0.000877284 |  | -5.435944e-05
2020-10-28 17:48 | 799951 | 354267.5152 | 3 | 1 | 0.1420021 | 5.115569e-05 | 0.004978193 | 0.00618941 | 0.0005552262 | 0.000877284 |  | 6.29425e-05
2020-10-28 17:53 | 800251 | 354567.5171 | 3 | 1 | 0.1421251 | 5.114079e-05 | 0.004982417 | 0.00618941 | 0.0005558261 | 0.000877284 |  | 0.0001153946
2020-10-28 17:58 | 800551 | 354867.5195 | 3 | 1 | 0.1421003 | 5.097687e-05 | 0.004986641 | 0.00618941 | 0.0005564263 | 0.000877284 |  | 0
2020-10-28 18:03 | 800851 | 355167.5208 | 3 | 1 | 0.1422367 | 5.072355e-05 | 0.004990854 | 0.00618941 | 0.0005570253 | 0.000877284 |  | -6.580353e-05
2020-10-28 18:08 | 801151 | 355467.5266 | 3 | 1 | 0.1422796 | 4.780293e-05 | 0.004995073 | 0.00618941 | 0.0005576254 | 0.000877284 |  | 6.961823e-05
2020-10-28 18:13 | 801451 | 355767.5301 | 3 | 1 | 0.1423988 | 5.084276e-05 | 0.004999295 | 0.00618941 | 0.0005582264 | 0.000877284 |  | 1.811981e-05
2020-10-28 18:18 | 801751 | 356067.5311 | 3 | 1 | 0.1424122 | 5.032122e-05 | 0.005003509 | 0.00618941 | 0.0005588263 | 0.000877284 |  | 5.435944e-05
2020-10-28 18:23 | 802051 | 356367.5345 | 3 | 1 | 0.1423388 | 5.118549e-05 | 0.005007728 | 0.00618941 | 0.0005594273 | 0.000877284 |  | -7.05719e-05
2020-10-28 18:28 | 802351 | 356667.5355 | 3 | 1 | 0.1424961 | 5.072355e-05 | 0.005011949 | 0.00618941 | 0.0005600288 | 0.000877284 |  | -2.479553e-05
2020-10-28 18:33 | 802651 | 356967.5373 | 3 | 1 | 0.1426325 | 5.161762e-05 | 0.005016166 | 0.00618941 | 0.0005606301 | 0.000877284 |  | -6.67572e-06
2020-10-28 18:38 | 802951 | 357267.5391 | 3 | 1 | 0.1426668 | 5.194545e-05 | 0.005020389 | 0.00618941 | 0.0005612326 | 0.000877284 |  | -4.768372e-05
2020-10-28 18:43 | 803251 | 357567.5429 | 3 | 1 | 0.1427488 | 5.029142e-05 | 0.005024609 | 0.00618941 | 0.0005618347 | 0.000877284 |  | 0
2020-10-28 18:48 | 803551 | 357867.545 | 3 | 1 | 0.1427002 | 4.756451e-05 | 0.005028826 | 0.00618941 | 0.0005624367 | 0.000877284 |  | -8.869171e-05
2020-10-28 18:53 | 803851 | 358167.5464 | 3 | 1 | 0.1428537 | 5.063415e-05 | 0.005033039 | 0.00618941 | 0.0005630383 | 0.000877284 |  | 0
2020-10-28 18:58 | 804151 | 358467.5467 | 3 | 1 | 0.1428852 | 5.201995e-05 | 0.005037262 | 0.00618941 | 0.0005636418 | 0.000877284 |  | -7.534027e-05
2020-10-28 19:03 | 804451 | 358767.5506 | 3 | 1 | 0.1429729 | 5.207956e-05 | 0.005041486 | 0.00618941 | 0.0005642456 | 0.000877284 |  | -2.288818e-05
2020-10-28 19:08 | 804751.1 | 359067.5525 | 3 | 1 | 0.1430216 | 5.073845e-05 | 0.005045702 | 0.00618941 | 0.0005648484 | 0.000877284 |  | 0.0001096725
2020-10-28 19:13 | 805051.1 | 359367.5544 | 3 | 1 | 0.1430054 | 5.097687e-05 | 0.005049922 | 0.00618941 | 0.000565452 | 0.000877284 |  | -8.583069e-06
2020-10-28 19:18 | 805351.1 | 359667.5583 | 3 | 1 | 0.1430597 | 5.075336e-05 | 0.005054133 | 0.00618941 | 0.0005660545 | 0.000877284 |  | 1.430511e-05
2020-10-28 19:23 | 805651.1 | 359967.5633 | 3 | 1 | 0.1430645 | 5.121529e-05 | 0.00505835 | 0.00618941 | 0.0005666581 | 0.000877284 |  | -2.288818e-05
2020-10-28 19:28 | 805951.1 | 360267.5698 | 3 | 1 | 0.1431227 | 5.047023e-05 | 0.005062567 | 0.00618941 | 0.0005672619 | 0.000877284 |  | -0.0001306534
2020-10-28 19:33 | 806251.1 | 360567.5738 | 3 | 1 | 0.1432467 | 5.035102e-05 | 0.005066778 | 0.00618941 | 0.000567865 | 0.000877284 |  | -1.907349e-05
2020-10-28 19:38 | 806551.1 | 360867.5748 | 3 | 1 | 0.1433039 | 5.063415e-05 | 0.005070996 | 0.00618941 | 0.0005684695 | 0.000877284 |  | -5.245209e-05
2020-10-28 19:43 | 806851.1 | 361167.5806 | 3 | 1 | 0.1433353 | 5.041063e-05 | 0.005075213 | 0.00618941 | 0.000569074 | 0.000877284 |  | 1.812004e-05
2020-10-28 19:48 | 807151.1 | 361467.5845 | 3 | 1 | 0.1434975 | 5.055964e-05 | 0.005079428 | 0.00618941 | 0.0005696787 | 0.000877284 |  | 8.869171e-05
2020-10-28 19:53 | 807451.1 | 361767.5858 | 3 | 1 | 0.1435461 | 5.13792e-05 | 0.00508364 | 0.00618941 | 0.000570283 | 0.000877284 |  | 8.296967e-05
2020-10-28 19:58 | 807751.1 | 362067.5866 | 3 | 1 | 0.143609 | 5.020201e-05 | 0.005087857 | 0.00618941 | 0.0005708883 | 0.000877284 |  | -6.67572e-06
2020-10-28 20:03 | 808051.1 | 362367.5924 | 3 | 1 | 0.1436424 | 5.051494e-05 | 0.005092069 | 0.00618941 | 0.000571493 | 0.000877284 |  | 4.863739e-05
2020-10-28 20:08 | 808351.1 | 362667.596 | 3 | 1 | 0.1436844 | 5.047023e-05 | 0.005096281 | 0.00618941 | 0.0005720981 | 0.000877284 |  | 4.959106e-05
2020-10-28 20:13 | 808651.1 | 362967.5983 | 3 | 1 | 0.1436157 | 4.813075e-05 | 0.005100493 | 0.00618941 | 0.0005727034 | 0.000877284 |  | -8.487701e-05
2020-10-28 20:18 | 808951.1 | 363267.6031 | 3 | 1 | 0.1437578 | 5.187094e-05 | 0.005104708 | 0.00618941 | 0.0005733092 | 0.000877284 |  | 4.291534e-05
2020-10-28 20:23 | 809251.1 | 363567.6073 | 3 | 1 | 0.1437941 | 5.13792e-05 | 0.005108928 | 0.00618941 | 0.0005739159 | 0.000877284 |  | 1.049042e-05
2020-10-28 20:28 | 809551.1 | 363867.6099 | 3 | 1 | 0.1438341 | 5.108118e-05 | 0.005113144 | 0.00618941 | 0.0005745223 | 0.000877284 |  | -0.0001344681
2020-10-28 20:33 | 809851.1 | 364167.6118 | 3 | 1 | 0.1439734 | 5.050004e-05 | 0.005117369 | 0.00618941 | 0.0005751302 | 0.000877284 |  | 8.201599e-05
2020-10-28 20:38 | 810151.1 | 364467.6141 | 3 | 1 | 0.144021 | 5.0053e-05 | 0.005121589 | 0.00618941 | 0.0005757377 | 0.000877284 |  | -5.054474e-05
2020-10-28 20:43 | 810451.1 | 364767.6159 | 3 | 1 | 0.1440945 | 5.096197e-05 | 0.005125798 | 0.00618941 | 0.0005763438 | 0.000877284 |  | 1.907349e-06
2020-10-28 20:48 | 810751.1 | 365067.6208 | 3 | 1 | 0.1440678 | 5.075336e-05 | 0.005130021 | 0.00618941 | 0.0005769522 | 0.000877284 |  | -8.392334e-05
2020-10-28 20:53 | 811051.1 | 365367.6246 | 3 | 1 | 0.1441469 | 5.166233e-05 | 0.005134239 | 0.00618941 | 0.0005775601 | 0.000877284 |  | 3.147125e-05
2020-10-28 20:58 | 811351.1 | 365667.6245 | 3 | 1 | 0.144187 | 4.900992e-05 | 0.00513845 | 0.00618941 | 0.0005781671 | 0.000877284 |  | 0.0001039505
2020-10-28 21:03 | 811651.1 | 365967.631 | 3 | 1 | 0.1443558 | 4.956126e-05 | 0.005142654 | 0.00618941 | 0.0005787737 | 0.000877284 |  | -5.054474e-05
2020-10-28 21:08 | 811951.1 | 366267.637 | 3 | 1 | 0.1443729 | 4.947186e-05 | 0.005146864 | 0.00618941 | 0.0005793812 | 0.000877284 |  | 1.907349e-06
2020-10-28 21:13 | 812251.1 | 366567.6414 | 3 | 1 | 0.1444902 | 5.0053e-05 | 0.005151079 | 0.00618941 | 0.0005799897 | 0.000877284 |  | -5.722046e-06
2020-10-28 21:18 | 812551.1 | 366867.6423 | 3 | 1 | 0.1444817 | 5.041063e-05 | 0.005155297 | 0.00618941 | 0.0005805989 | 0.000877284 |  | 3.814697e-05
2020-10-28 21:23 | 812851.1 | 367167.6489 | 3 | 1 | 0.144556 | 5.105138e-05 | 0.005159512 | 0.00618941 | 0.0005812082 | 0.000877284 |  | 7.343292e-05
2020-10-28 21:28 | 813151.1 | 367467.6492 | 3 | 1 | 0.1445875 | 5.108118e-05 | 0.005163732 | 0.00618941 | 0.0005818182 | 0.000877284 |  | 4.577637e-05
2020-10-28 21:33 | 813451.2 | 367767.6533 | 3 | 1 | 0.1446733 | 5.154312e-05 | 0.005167958 | 0.00618941 | 0.0005824294 | 0.000877284 |  | 9.059906e-05
2020-10-28 21:38 | 813751.2 | 368067.6582 | 3 | 1 | 0.1446924 | 5.00232e-05 | 0.005172181 | 0.00618941 | 0.0005830404 | 0.000877284 |  | 1.335144e-05
2020-10-28 21:43 | 814051.2 | 368367.6646 | 3 | 1 | 0.1447496 | 5.115569e-05 | 0.005176397 | 0.00618941 | 0.0005836506 | 0.000877284 |  | 3.623962e-05
2020-10-28 21:48 | 814351.2 | 368667.6679 | 3 | 1 | 0.1449232 | 5.142391e-05 | 0.005180614 | 0.00618941 | 0.0005842613 | 0.000877284 |  | 0.0001726151
2020-10-28 21:53 | 814651.2 | 368967.6715 | 3 | 1 | 0.1448812 | 5.091727e-05 | 0.005184828 | 0.00618941 | 0.0005848719 | 0.000877284 |  | 2.479553e-05
2020-10-28 21:58 | 814951.2 | 369267.6724 | 3 | 1 | 0.1449423 | 4.991889e-05 | 0.005189037 | 0.00618941 | 0.0005854821 | 0.000877284 |  | -6.866455e-05
2020-10-28 22:03 | 815251.2 | 369567.6785 | 3 | 1 | 0.1449852 | 5.036592e-05 | 0.005193248 | 0.00618941 | 0.0005860927 | 0.000877284 |  | -7.915497e-05
2020-10-28 22:08 | 815551.2 | 369867.6805 | 3 | 1 | 0.1451406 | 5.047023e-05 | 0.005197466 | 0.00618941 | 0.0005867047 | 0.000877284 |  | 2.765656e-05
2020-10-28 22:13 | 815851.2 | 370167.6847 | 3 | 1 | 0.1451998 | 5.115569e-05 | 0.005201689 | 0.00618941 | 0.0005873177 | 0.000877284 |  | -1.144409e-05
2020-10-28 22:18 | 816151.2 | 370467.6912 | 3 | 1 | 0.145298 | 4.683435e-05 | 0.005205913 | 0.00618941 | 0.0005879312 | 0.000877284 |  | 0.0001363754
2020-10-28 22:23 | 816451.2 | 370767.6954 | 3 | 1 | 0.1453238 | 5.026162e-05 | 0.005210127 | 0.00618941 | 0.0005885437 | 0.000877284 |  | -2.288818e-05
2020-10-28 22:28 | 816751.2 | 371067.701 | 3 | 1 | 0.1454391 | 5.118549e-05 | 0.005214349 | 0.00618941 | 0.0005891576 | 0.000877284 |  | 0.0001344681
2020-10-28 22:33 | 817051.2 | 371367.7034 | 3 | 1 | 0.1454496 | 5.032122e-05 | 0.005218565 | 0.00618941 | 0.0005897707 | 0.000877284 |  | 3.814697e-05
2020-10-28 22:38 | 817351.2 | 371667.7102 | 3 | 1 | 0.145504 | 5.055964e-05 | 0.005222778 | 0.00618941 | 0.0005903839 | 0.000877284 |  | 1.049042e-05
2020-10-28 22:43 | 817651.2 | 371967.7142 | 3 | 1 | 0.1456432 | 5.051494e-05 | 0.005226991 | 0.00618941 | 0.0005909974 | 0.000877284 |  | -5.054474e-05
2020-10-28 22:48 | 817951.2 | 372267.7167 | 3 | 1 | 0.1457615 | 4.924834e-05 | 0.0052312 | 0.00618941 | 0.0005916107 | 0.000877284 |  | -1.621246e-05
2020-10-28 22:53 | 818251.2 | 372567.7227 | 3 | 1 | 0.1458912 | 5.112588e-05 | 0.005235412 | 0.00618941 | 0.0005922248 | 0.000877284 |  | 8.010864e-05
2020-10-28 22:58 | 818551.2 | 372867.7235 | 3 | 1 | 0.1458664 | 5.178154e-05 | 0.005239626 | 0.00618941 | 0.0005928396 | 0.000877284 |  | 2.384186e-05
2020-10-28 23:03 | 818851.2 | 373167.7267 | 3 | 1 | 0.1459942 | 5.023181e-05 | 0.005243849 | 0.00618941 | 0.0005934558 | 0.000877284 |  | 0.0001001358
2020-10-28 23:08 | 819151.2 | 373467.7282 | 3 | 1 | 0.1460571 | 5.105138e-05 | 0.005248067 | 0.00618941 | 0.0005940718 | 0.000877284 |  | 1.716614e-05
2020-10-28 23:13 | 819451.2 | 373767.7286 | 3 | 1 | 0.146142 | 5.112588e-05 | 0.005252288 | 0.00618941 | 0.0005946883 | 0.000877284 |  | 4.768372e-06
2020-10-28 23:18 | 819751.2 | 374067.7302 | 3 | 1 | 0.1462994 | 4.947186e-05 | 0.005256511 | 0.00618941 | 0.0005953058 | 0.000877284 |  | 4.386902e-05
2020-10-28 23:23 | 820051.2 | 374367.7348 | 3 | 1 | 0.1463223 | 5.084276e-05 | 0.005260725 | 0.00618941 | 0.0005959222 | 0.000877284 |  | -4.673004e-05
2020-10-28 23:28 | 820351.2 | 374667.7368 | 3 | 1 | 0.1463985 | 4.924834e-05 | 0.00526494 | 0.00618941 | 0.0005965394 | 0.000877284 |  | 2.765656e-05
2020-10-28 23:33 | 820651.2 | 374967.7387 | 3 | 1 | 0.1465034 | 5.044043e-05 | 0.005269162 | 0.00618941 | 0.0005971578 | 0.000877284 |  | -5.054474e-05
2020-10-28 23:38 | 820951.2 | 375267.7405 | 3 | 1 | 0.1466465 | 5.13643e-05 | 0.005273371 | 0.00618941 | 0.0005977749 | 0.000877284 |  | 5.626678e-05
2020-10-28 23:43 | 821251.2 | 375567.7446 | 3 | 1 | 0.1467218 | 5.011261e-05 | 0.005277588 | 0.00618941 | 0.0005983933 | 0.000877284 |  | 5.626678e-05
2020-10-28 23:48 | 821551.2 | 375867.7462 | 3 | 1 | 0.1468277 | 5.067885e-05 | 0.005281807 | 0.00618941 | 0.0005990125 | 0.000877284 |  | 1.907349e-06
2020-10-28 23:53 | 821851.2 | 376167.7472 | 3 | 1 | 0.1468754 | 5.072355e-05 | 0.005286023 | 0.00618941 | 0.0005996316 | 0.000877284 |  | -2.193451e-05
2020-10-28 23:58 | 822151.3 | 376467.7516 | 3 | 1 | 0.1469097 | 5.13047e-05 | 0.005290229 | 0.00618941 | 0.0006002496 | 0.000877284 |  | 0
2020-10-29 00:03 | 822451.3 | 376767.7569 | 3 | 1 | 0.1470909 | 5.112588e-05 | 0.005294444 | 0.00618941 | 0.0006008692 | 0.000877284 |  | 7.343292e-05
2020-10-29 00:08 | 822751.3 | 377067.7582 | 3 | 1 | 0.1471977 | 5.055964e-05 | 0.005298665 | 0.00618941 | 0.0006014903 | 0.000877284 |  | -1.430511e-05
2020-10-29 00:13 | 823051.3 | 377367.7622 | 3 | 1 | 0.1473179 | 5.145371e-05 | 0.005302877 | 0.00618941 | 0.0006021104 | 0.000877284 |  | 0.0001096725
2020-10-29 00:18 | 823351.3 | 377667.7633 | 3 | 1 | 0.1473513 | 5.073845e-05 | 0.005307092 | 0.00618941 | 0.0006027314 | 0.000877284 |  | 2.95639e-05
2020-10-29 00:23 | 823651.3 | 377967.7695 | 3 | 1 | 0.1474962 | 5.026162e-05 | 0.005311306 | 0.00618941 | 0.0006033525 | 0.000877284 |  | -2.95639e-05
2020-10-29 00:28 | 823951.3 | 378267.7746 | 3 | 1 | 0.1476288 | 5.155802e-05 | 0.005315524 | 0.00618941 | 0.0006039749 | 0.000877284 |  | -4.196167e-05
2020-10-29 00:33 | 824251.3 | 378567.7766 | 3 | 1 | 0.1476564 | 5.096197e-05 | 0.00531973 | 0.00618941 | 0.0006045959 | 0.000877284 |  | -1.621246e-05
2020-10-29 00:38 | 824551.3 | 378867.7807 | 3 | 1 | 0.1478586 | 5.082786e-05 | 0.005323939 | 0.00618941 | 0.0006052178 | 0.000877284 |  | 5.054474e-05
2020-10-29 00:43 | 824851.3 | 379167.7854 | 3 | 1 | 0.1479883 | 5.015731e-05 | 0.00532815 | 0.00618941 | 0.0006058403 | 0.000877284 |  | 0.0001497269
2020-10-29 00:48 | 825151.3 | 379467.7872 | 3 | 1 | 0.1479111 | 5.106628e-05 | 0.00533237 | 0.00618941 | 0.0006064647 | 0.000877284 |  | -8.869171e-05
2020-10-29 00:53 | 825451.3 | 379767.789 | 3 | 1 | 0.1481209 | 5.108118e-05 | 0.005336592 | 0.00618941 | 0.00060709 | 0.000877284 |  | -4.005432e-05
2020-10-29 00:58 | 825751.3 | 380067.7934 | 3 | 1 | 0.1483021 | 5.112588e-05 | 0.005340812 | 0.00618941 | 0.0006077153 | 0.000877284 |  | 1.525879e-05
2020-10-29 01:03 | 826051.3 | 380367.8004 | 3 | 1 | 0.1483612 | 5.191565e-05 | 0.005345037 | 0.00618941 | 0.0006083418 | 0.000877284 |  | 1.907349e-06
2020-10-29 01:08 | 826351.3 | 380667.8007 | 3 | 1 | 0.1484661 | 5.090237e-05 | 0.005349253 | 0.00618941 | 0.0006089676 | 0.000877284 |  | -6.771088e-05
2020-10-29 01:13 | 826651.3 | 380967.8062 | 3 | 1 | 0.148654 | 5.024672e-05 | 0.005353472 | 0.00618941 | 0.0006095942 | 0.000877284 |  | -4.005432e-05
2020-10-29 01:18 | 826951.3 | 381267.8073 | 3 | 1 | 0.1486616 | 5.036592e-05 | 0.005357688 | 0.00618941 | 0.0006102209 | 0.000877284 |  | -7.152557e-05
2020-10-29 01:23 | 827251.3 | 381567.8128 | 3 | 1 | 0.1488323 | 5.017221e-05 | 0.005361904 | 0.00618941 | 0.0006108481 | 0.000877284 |  | -6.198883e-05
2020-10-29 01:28 | 827551.3 | 381867.8153 | 3 | 1 | 0.1488981 | 5.070865e-05 | 0.005366127 | 0.00618941 | 0.0006114768 | 0.000877284 |  | 9.536743e-06
2020-10-29 01:33 | 827851.3 | 382167.8157 | 3 | 1 | 0.1489983 | 5.042553e-05 | 0.005370345 | 0.00618941 | 0.0006121052 | 0.000877284 |  | 9.537473e-07
2020-10-29 01:38 | 828151.3 | 382467.8212 | 3 | 1 | 0.1491528 | 4.957616e-05 | 0.005374558 | 0.00618941 | 0.0006127335 | 0.000877284 |  | -7.629395e-06
2020-10-29 01:43 | 828451.3 | 382767.8216 | 3 | 1 | 0.1493368 | 5.033612e-05 | 0.005378778 | 0.00618941 | 0.0006133632 | 0.000877284 |  | 7.534027e-05
2020-10-29 01:48 | 828751.3 | 383067.8288 | 3 | 1 | 0.1493797 | 5.064905e-05 | 0.005382996 | 0.00618941 | 0.0006139933 | 0.000877284 |  | -9.632111e-05
2020-10-29 01:53 | 829051.3 | 383367.8354 | 3 | 1 | 0.1495419 | 5.13494e-05 | 0.005387221 | 0.00618941 | 0.0006146249 | 0.000877284 |  | 5.245209e-05
2020-10-29 01:58 | 829351.3 | 383667.8394 | 3 | 1 | 0.1496696 | 5.057454e-05 | 0.005391437 | 0.00618941 | 0.0006152557 | 0.000877284 |  | 1.430511e-05
2020-10-29 02:03 | 829651.3 | 383967.8458 | 3 | 1 | 0.149785 | 4.772842e-05 | 0.005395652 | 0.00618941 | 0.0006158871 | 0.000877284 |  | 6.961823e-05
2020-10-29 02:08 | 829951.3 | 384267.8504 | 3 | 1 | 0.1500168 | 5.055964e-05 | 0.005399866 | 0.00618941 | 0.0006165187 | 0.000877284 |  | 2.861023e-06
2020-10-29 02:13 | 830251.4 | 384567.8559 | 3 | 1 | 0.1501303 | 5.079806e-05 | 0.005404077 | 0.00618941 | 0.0006171506 | 0.000877284 |  | -6.008148e-05
2020-10-29 02:18 | 830551.4 | 384867.8616 | 3 | 1 | 0.1502504 | 5.020201e-05 | 0.005408294 | 0.00618941 | 0.0006177838 | 0.000877284 |  | 1.907349e-05
2020-10-29 02:23 | 830851.4 | 385167.8665 | 3 | 1 | 0.1504354 | 5.158782e-05 | 0.005412511 | 0.00618941 | 0.0006184176 | 0.000877284 |  | 9.536743e-06
2020-10-29 02:28 | 831151.4 | 385467.8683 | 3 | 1 | 0.1505003 | 5.058944e-05 | 0.005416726 | 0.00618941 | 0.0006190516 | 0.000877284 |  | -2.479553e-05
2020-10-29 02:33 | 831451.4 | 385767.8721 | 3 | 1 | 0.1506567 | 5.178154e-05 | 0.005420941 | 0.00618941 | 0.0006196863 | 0.000877284 |  | -5.722046e-06
2020-10-29 02:38 | 831751.4 | 386067.875 | 3 | 1 | 0.1507788 | 5.111098e-05 | 0.005425159 | 0.00618941 | 0.0006203219 | 0.000877284 |  | 0.0001096725
2020-10-29 02:43 | 832051.4 | 386367.8768 | 3 | 1 | 0.1509295 | 5.047023e-05 | 0.005429376 | 0.00618941 | 0.0006209579 | 0.000877284 |  | 3.33786e-05
2020-10-29 02:48 | 832351.4 | 386667.879 | 3 | 1 | 0.1510963 | 5.13047e-05 | 0.005433597 | 0.00618941 | 0.0006215952 | 0.000877284 |  | -1.335144e-05
2020-10-29 02:53 | 832651.4 | 386967.8801 | 3 | 1 | 0.1512728 | 5.088747e-05 | 0.005437811 | 0.00618941 | 0.0006222323 | 0.000877284 |  | 0.0001077652
2020-10-29 02:58 | 832951.4 | 387267.8827 | 3 | 1 | 0.1513357 | 5.118549e-05 | 0.005442026 | 0.00618941 | 0.0006228699 | 0.000877284 |  | -1.430511e-05
2020-10-29 03:03 | 833251.4 | 387567.8874 | 3 | 1 | 0.1515484 | 5.182624e-05 | 0.005446248 | 0.00618941 | 0.0006235093 | 0.000877284 |  | 0
2020-10-29 03:08 | 833551.4 | 387867.8941 | 3 | 1 | 0.151742 | 5.048513e-05 | 0.005450467 | 0.00618941 | 0.0006241488 | 0.000877284 |  | 5.054474e-05
2020-10-29 03:13 | 833851.4 | 388167.8975 | 3 | 1 | 0.1518192 | 5.055964e-05 | 0.005454686 | 0.00618941 | 0.0006247891 | 0.000877284 |  | 2.288818e-05
2020-10-29 03:18 | 834151.4 | 388467.9013 | 3 | 1 | 0.1520681 | 5.099177e-05 | 0.005458903 | 0.00618941 | 0.0006254295 | 0.000877284 |  | 8.296967e-05
2020-10-29 03:23 | 834451.4 | 388767.9033 | 3 | 1 | 0.1521769 | 4.920363e-05 | 0.005463121 | 0.00618941 | 0.0006260709 | 0.000877284 |  | -6.29425e-05
2020-10-29 03:28 | 834751.4 | 389067.9043 | 3 | 1 | 0.1523104 | 5.060434e-05 | 0.005467338 | 0.00618941 | 0.0006267129 | 0.000877284 |  | 0.0001068115
2020-10-29 03:33 | 835051.4 | 389367.9052 | 3 | 1 | 0.1524258 | 5.075336e-05 | 0.00547155 | 0.00618941 | 0.0006273548 | 0.000877284 |  | -2.193451e-05
2020-10-29 03:38 | 835351.4 | 389667.9094 | 3 | 1 | 0.1524677 | 4.711747e-05 | 0.005475759 | 0.00618941 | 0.0006279966 | 0.000877284 |  | -0.0001363754
2020-10-29 03:43 | 835651.4 | 389967.9112 | 3 | 1 | 0.1527243 | 4.769862e-05 | 0.005479966 | 0.00618941 | 0.0006286388 | 0.000877284 |  | -5.531311e-05
2020-10-29 03:48 | 835951.4 | 390267.9117 | 3 | 1 | 0.1529036 | 4.991889e-05 | 0.005484186 | 0.00618941 | 0.0006292838 | 0.000877284 |  | -2.670288e-05
2020-10-29 03:53 | 836251.4 | 390567.9179 | 3 | 1 | 0.15312 | 5.097687e-05 | 0.005488405 | 0.00618941 | 0.0006299295 | 0.000877284 |  | -8.773804e-05
2020-10-29 03:58 | 836551.4 | 390867.9203 | 3 | 1 | 0.1533613 | 5.084276e-05 | 0.005492623 | 0.00618941 | 0.0006305757 | 0.000877284 |  | 3.814697e-05
2020-10-29 04:03 | 836851.4 | 391167.9241 | 3 | 1 | 0.1533937 | 5.149841e-05 | 0.005496844 | 0.00618941 | 0.000631223 | 0.000877284 |  | -9.346008e-05
2020-10-29 04:08 | 837151.4 | 391467.9261 | 3 | 1 | 0.1536245 | 5.041063e-05 | 0.005501066 | 0.00618941 | 0.0006318713 | 0.000877284 |  | -4.863739e-05
2020-10-29 04:13 | 837451.4 | 391767.9279 | 3 | 1 | 0.1538792 | 5.096197e-05 | 0.005505285 | 0.00618941 | 0.0006325198 | 0.000877284 |  | -8.201599e-05
2020-10-29 04:18 | 837751.4 | 392067.9336 | 3 | 1 | 0.1539993 | 5.070865e-05 | 0.005509499 | 0.00618941 | 0.0006331683 | 0.000877284 |  | 8.201599e-05
2020-10-29 04:23 | 838051.4 | 392367.9348 | 3 | 1 | 0.1541109 | 5.055964e-05 | 0.005513716 | 0.00618941 | 0.0006338179 | 0.000877284 |  | 2.574921e-05
2020-10-29 04:28 | 838351.4 | 392667.9362 | 3 | 1 | 0.1543932 | 5.169213e-05 | 0.005517937 | 0.00618941 | 0.000634469 | 0.000877284 |  | -1.239777e-05
2020-10-29 04:33 | 838651.4 | 392967.9395 | 3 | 1 | 0.1545019 | 4.987419e-05 | 0.005522152 | 0.00618941 | 0.0006351199 | 0.000877284 |  | -1.811981e-05
2020-10-29 04:38 | 838951.4 | 393267.9454 | 3 | 1 | 0.154748 | 5.058944e-05 | 0.005526364 | 0.00618941 | 0.0006357711 | 0.000877284 |  | 5.531311e-05
2020-10-29 04:43 | 839251.4 | 393567.947 | 3 | 1 | 0.1549358 | 5.072355e-05 | 0.005530574 | 0.00618941 | 0.000636423 | 0.000877284 |  | 6.67572e-06
2020-10-29 04:48 | 839551.5 | 393867.9528 | 3 | 1 | 0.1551247 | 5.063415e-05 | 0.005534787 | 0.00618941 | 0.0006370762 | 0.000877284 |  | -1.430511e-05
2020-10-29 04:53 | 839851.5 | 394167.9529 | 3 | 1 | 0.1553583 | 5.079806e-05 | 0.005538995 | 0.00618941 | 0.0006377294 | 0.000877284 |  | 6.103515625e-05
2020-10-29 04:58 | 840151.5 | 394467.9563 | 3 | 1 | 0.1555691 | 5.027652e-05 | 0.00554321 | 0.00618941 | 0.0006383844 | 0.000877284 |  | -3.528595e-05
2020-10-29 05:03 | 840451.5 | 394767.9611 | 3 | 1 | 0.1556883 | 5.088747e-05 | 0.005547423 | 0.00618941 | 0.0006390403 | 0.000877284 |  | -0.0001516342
2020-10-29 05:08 | 840751.5 | 395067.9655 | 3 | 1 | 0.1559896 | 4.954636e-05 | 0.005551644 | 0.00618941 | 0.0006396981 | 0.000877284 |  | -9.918213e-05
2020-10-29 05:13 | 841051.5 | 395367.97 | 3 | 1 | 0.1562233 | 4.979968e-05 | 0.00555585 | 0.00618941 | 0.0006403545 | 0.000877284 |  | -8.201599e-05
2020-10-29 05:18 | 841351.5 | 395667.9768 | 3 | 1 | 0.1564589 | 5.091727e-05 | 0.005560066 | 0.00618941 | 0.0006410131 | 0.000877284 |  | -7.152557e-05
2020-10-29 05:23 | 841651.5 | 395967.9771 | 3 | 1 | 0.1565571 | 4.936755e-05 | 0.005564287 | 0.00618941 | 0.0006416736 | 0.000877284 |  | 3.528595e-05
2020-10-29 05:28 | 841951.5 | 396267.9778 | 3 | 1 | 0.1567259 | 5.029142e-05 | 0.005568502 | 0.00618941 | 0.0006423339 | 0.000877284 |  | -2.95639e-05
2020-10-29 05:33 | 842251.5 | 396567.9795 | 3 | 1 | 0.1569757 | 4.993379e-05 | 0.005572716 | 0.00618941 | 0.000642995 | 0.000877284 |  | -5.722046e-05
2020-10-29 05:38 | 842551.5 | 396867.9844 | 3 | 1 | 0.1573067 | 5.087256e-05 | 0.005576928 | 0.00618941 | 0.0006436568 | 0.000877284 |  | -2.193451e-05
2020-10-29 05:43 | 842851.5 | 397167.987 | 3 | 1 | 0.1575193 | 5.020201e-05 | 0.005581141 | 0.00618941 | 0.0006443197 | 0.000877284 |  | -1.525879e-05
2020-10-29 05:48 | 843151.5 | 397467.9937 | 3 | 1 | 0.1576824 | 5.094707e-05 | 0.005585355 | 0.00618941 | 0.0006449837 | 0.000877284 |  | 2.288818e-05
2020-10-29 05:53 | 843451.5 | 397767.9946 | 3 | 1 | 0.1579542 | 5.078316e-05 | 0.005589576 | 0.00618941 | 0.0006456498 | 0.000877284 |  | -5.817413e-05
2020-10-29 05:58 | 843751.5 | 398067.9986 | 3 | 1 | 0.1581306 | 5.097687e-05 | 0.005593786 | 0.00618941 | 0.0006463151 | 0.000877284 |  | 6.67572e-06
2020-10-29 06:03 | 844051.5 | 398367.9988 | 3 | 1 | 0.1584063 | 4.735589e-05 | 0.005598005 | 0.00618941 | 0.0006469829 | 0.000877284 |  | -0.000164032
2020-10-29 06:08 | 844351.5 | 398668.0005 | 3 | 1 | 0.1586533 | 4.985929e-05 | 0.005602221 | 0.00618941 | 0.0006476511 | 0.000877284 |  | 0.0002336502
2020-10-29 06:13 | 844651.5 | 398968.0047 | 3 | 1 | 0.1589308 | 5.058944e-05 | 0.005606436 | 0.00618941 | 0.0006483201 | 0.000877284 |  | 1.430511e-05
2020-10-29 06:18 | 844951.5 | 399268.0069 | 3 | 1 | 0.1589909 | 4.948676e-05 | 0.005610654 | 0.00618941 | 0.0006489907 | 0.000877284 |  | -8.392334e-05
2020-10-29 06:23 | 845251.5 | 399568.0103 | 3 | 1 | 0.1593571 | 5.112588e-05 | 0.005614861 | 0.00618941 | 0.0006496608 | 0.000877284 |  | -6.67572e-06
2020-10-29 06:28 | 845551.5 | 399868.0113 | 3 | 1 | 0.159646 | 5.00083e-05 | 0.005619078 | 0.00618941 | 0.0006503332 | 0.000877284 |  | 2.098083e-05
2020-10-29 06:33 | 845851.5 | 400168.0163 | 3 | 1 | 0.1598797 | 5.169213e-05 | 0.005623296 | 0.00618941 | 0.0006510071 | 0.000877284 |  | -8.392334e-05
2020-10-29 06:38 | 846151.5 | 400468.0183 | 3 | 1 | 0.1601591 | 5.203485e-05 | 0.005627517 | 0.00618941 | 0.0006516821 | 0.000877284 |  | 0.0001430511
2020-10-29 06:43 | 846451.5 | 400768.0184 | 3 | 1 | 0.1603756 | 5.108118e-05 | 0.005631728 | 0.00618941 | 0.0006523571 | 0.000877284 |  | 8.773804e-05
2020-10-29 06:48 | 846751.5 | 401068.0198 | 3 | 1 | 0.1606598 | 5.112588e-05 | 0.005635947 | 0.00618941 | 0.0006530344 | 0.000877284 |  | 1.811981e-05
2020-10-29 06:53 | 847051.5 | 401368.0241 | 3 | 1 | 0.1608887 | 4.866719e-05 | 0.005640166 | 0.00618941 | 0.0006537126 | 0.000877284 |  | -3.814697e-06
2020-10-29 06:58 | 847351.5 | 401668.0241 | 3 | 1 | 0.1610699 | 5.108118e-05 | 0.005644382 | 0.00618941 | 0.0006543915 | 0.000877284 |  | -6.771088e-05
2020-10-29 07:03 | 847651.5 | 401968.0267 | 3 | 1 | 0.1614046 | 4.972517e-05 | 0.005648582 | 0.00618941 | 0.0006550688 | 0.000877284 |  | -2.95639e-05
2020-10-29 07:08 | 847951.5 | 402268.0318 | 3 | 1 | 0.1616573 | 5.020201e-05 | 0.005652791 | 0.00618941 | 0.0006557489 | 0.000877284 |  | -6.771088e-05
2020-10-29 07:13 | 848251.5 | 402568.0319 | 3 | 1 | 0.1619635 | 5.066395e-05 | 0.005657007 | 0.00618941 | 0.000656431 | 0.000877284 |  | 4.291534e-05
2020-10-29 07:18 | 848551.5 | 402868.0373 | 3 | 1 | 0.1622458 | 5.066395e-05 | 0.005661224 | 0.00618941 | 0.0006571146 | 0.000877284 |  | 2.95639e-05
2020-10-29 07:23 | 848851.5 | 403168.038 | 3 | 1 | 0.1624603 | 4.965067e-05 | 0.005665441 | 0.00618941 | 0.0006577991 | 0.000877284 |  | 1.144409e-05
2020-10-29 07:28 | 849151.5 | 403468.0419 | 3 | 1 | 0.1627064 | 5.090237e-05 | 0.005669659 | 0.00618941 | 0.0006584849 | 0.000877284 |  | 8.010864e-05
2020-10-29 07:33 | 849451.5 | 403768.0444 | 3 | 1 | 0.1630373 | 4.975498e-05 | 0.005673863 | 0.00618941 | 0.0006591696 | 0.000877284 |  | 5.722046e-05
2020-10-29 07:38 | 849751.5 | 404068.0445 | 3 | 1 | 0.1632519 | 5.13494e-05 | 0.005678072 | 0.00618941 | 0.0006598561 | 0.000877284 |  | -8.201599e-05
2020-10-29 07:43 | 850051.5 | 404368.0463 | 3 | 1 | 0.163455 | 5.070865e-05 | 0.005682276 | 0.00618941 | 0.0006605429 | 0.000877284 |  | 6.484985e-05
2020-10-29 07:48 | 850351.5 | 404668.0471 | 3 | 1 | 0.1637774 | 5.041063e-05 | 0.005686485 | 0.00618941 | 0.0006612314 | 0.000877284 |  | 0.0001344681
2020-10-29 07:53 | 850651.5 | 404968.049 | 3 | 1 | 0.1639853 | 4.978478e-05 | 0.005690699 | 0.00618941 | 0.0006619221 | 0.000877284 |  | -9.250641e-05
2020-10-29 07:58 | 850951.5 | 405268.0491 | 3 | 1 | 0.1642275 | 5.057454e-05 | 0.005694914 | 0.00618941 | 0.0006626139 | 0.000877284 |  | 4.386902e-05
2020-10-29 08:03 | 851251.5 | 405568.051 | 3 | 1 | 0.164484 | 5.048513e-05 | 0.005699134 | 0.00618941 | 0.0006633076 | 0.000877284 |  | 3.147125e-05
2020-10-29 08:08 | 851551.6 | 405868.055 | 3 | 1 | 0.1648149 | 5.146861e-05 | 0.005703353 | 0.00618941 | 0.0006640023 | 0.000877284 |  | 2.098083e-05
2020-10-29 08:13 | 851851.6 | 406168.0591 | 3 | 1 | 0.1649408 | 5.12898e-05 | 0.005707568 | 0.00618941 | 0.0006646971 | 0.000877284 |  | -5.912781e-05
2020-10-29 08:18 | 852151.6 | 406468.0623 | 3 | 1 | 0.165246 | 5.070865e-05 | 0.005711774 | 0.00618941 | 0.0006653915 | 0.000877284 |  | 3.814697e-06
2020-10-29 08:23 | 852451.6 | 406768.0682 | 3 | 1 | 0.1655483 | 4.960597e-05 | 0.00571599 | 0.00618941 | 0.0006660888 | 0.000877284 |  | 7.915497e-05
2020-10-29 08:28 | 852751.6 | 407068.0754 | 3 | 1 | 0.1657734 | 5.078316e-05 | 0.005720209 | 0.00618941 | 0.0006667876 | 0.000877284 |  | 0.0001153946
2020-10-29 08:33 | 853051.6 | 407368.0804 | 3 | 1 | 0.1659861 | 4.933774e-05 | 0.005724415 | 0.00618941 | 0.0006674852 | 0.000877284 |  | -2.765656e-05
2020-10-29 08:38 | 853351.6 | 407668.0855 | 3 | 1 | 0.1661863 | 5.097687e-05 | 0.005728628 | 0.00618941 | 0.0006681849 | 0.000877284 |  | -5.912781e-05
2020-10-29 08:43 | 853651.6 | 407968.0916 | 3 | 1 | 0.1664619 | 5.13196e-05 | 0.005732842 | 0.00618941 | 0.0006688859 | 0.000877284 |  | -7.534027e-05
2020-10-29 08:48 | 853951.6 | 408268.0975 | 3 | 1 | 0.166729 | 5.018711e-05 | 0.005737045 | 0.00618941 | 0.000669586 | 0.000877284 |  | -3.33786e-05
2020-10-29 08:53 | 854251.6 | 408568.1035 | 3 | 1 | 0.1668978 | 5.118549e-05 | 0.005741241 | 0.00618941 | 0.000670286 | 0.000877284 |  | -9.250641e-05
2020-10-29 08:58 | 854551.6 | 408868.1059 | 3 | 1 | 0.1672239 | 4.953146e-05 | 0.005745423 | 0.00618941 | 0.0006709847 | 0.000877284 |  | -2.479553e-05
2020-10-29 09:03 | 854851.6 | 409168.1114 | 3 | 1 | 0.1674023 | 5.112588e-05 | 0.005749611 | 0.00618941 | 0.0006716854 | 0.000877284 |  | 2.288818e-05
2020-10-29 09:08 | 855151.6 | 409468.1166 | 3 | 1 | 0.1677027 | 4.920363e-05 | 0.0057538 | 0.00618941 | 0.0006723875 | 0.000877284 |  | 4.005432e-05
2020-10-29 09:13 | 855451.6 | 409768.1193 | 3 | 1 | 0.1678667 | 5.064905e-05 | 0.005757997 | 0.00618941 | 0.0006730917 | 0.000877284 |  | -1.525879e-05
2020-10-29 09:18 | 855751.6 | 410068.1248 | 3 | 1 | 0.1681843 | 4.932284e-05 | 0.005762199 | 0.00618941 | 0.000673798 | 0.000877284 |  | 6.103515625e-05
2020-10-29 09:23 | 856051.6 | 410368.1297 | 3 | 1 | 0.1684942 | 4.984438e-05 | 0.005766408 | 0.00618941 | 0.0006745064 | 0.000877284 |  | -4.196167e-05
2020-10-29 09:28 | 856351.6 | 410668.1322 | 3 | 1 | 0.1686983 | 5.099177e-05 | 0.005770612 | 0.00618941 | 0.0006752149 | 0.000877284 |  | -4.005432e-05
2020-10-29 09:33 | 856651.6 | 410968.1339 | 3 | 1 | 0.1689672 | 5.090237e-05 | 0.005774823 | 0.00618941 | 0.0006759258 | 0.000877284 |  | -5.435944e-05
2020-10-29 09:38 | 856951.6 | 411268.137 | 3 | 1 | 0.1692476 | 5.055964e-05 | 0.00577904 | 0.00618941 | 0.0006766388 | 0.000877284 |  | -6.008148e-05
2020-10-29 09:43 | 857251.6 | 411568.1375 | 3 | 1 | 0.1695442 | 4.757941e-05 | 0.00578326 | 0.00618941 | 0.0006773534 | 0.000877284 |  | -0.0001182556
2020-10-29 09:48 | 857551.6 | 411868.1384 | 3 | 1 | 0.1697369 | 5.125999e-05 | 0.005787477 | 0.00618941 | 0.0006780687 | 0.000877284 |  | 0.0001277924
2020-10-29 09:53 | 857851.6 | 412168.1425 | 3 | 1 | 0.1699982 | 5.088747e-05 | 0.005791693 | 0.00618941 | 0.000678785 | 0.000877284 |  | 0.0001983643
2020-10-29 09:58 | 858151.6 | 412468.1427 | 3 | 1 | 0.1703386 | 5.120039e-05 | 0.005795904 | 0.00618941 | 0.0006795014 | 0.000877284 |  | -3.814697e-05
2020-10-29 10:03 | 858451.6 | 412768.1489 | 3 | 1 | 0.17068 | 5.072355e-05 | 0.00580012 | 0.00618941 | 0.00068022 | 0.000877284 |  | 5.912781e-05
2020-10-29 10:08 | 858751.6 | 413068.1495 | 3 | 1 | 0.1708755 | 5.051494e-05 | 0.005804342 | 0.00618941 | 0.000680941 | 0.000877284 |  | -1.716614e-05
2020-10-29 10:13 | 859051.6 | 413368.1504 | 3 | 1 | 0.1712179 | 5.066395e-05 | 0.005808556 | 0.00618941 | 0.0006816618 | 0.000877284 |  | 2.95639e-05
2020-10-29 10:18 | 859351.7 | 413668.1543 | 3 | 1 | 0.1715193 | 5.042553e-05 | 0.00581278 | 0.00618941 | 0.0006823852 | 0.000877284 |  | 2.288818e-05
2020-10-29 10:23 | 859651.7 | 413968.157 | 3 | 1 | 0.1716871 | 5.088747e-05 | 0.005816994 | 0.00618941 | 0.0006831085 | 0.000877284 |  | 2.288818e-05
2020-10-29 10:28 | 859951.7 | 414268.1611 | 3 | 1 | 0.1720371 | 5.096197e-05 | 0.005821208 | 0.00618941 | 0.0006838329 | 0.000877284 |  | -8.201599e-05
2020-10-29 10:33 | 860251.7 | 414568.166 | 3 | 1 | 0.1723499 | 5.151331e-05 | 0.00582543 | 0.00618941 | 0.0006845598 | 0.000877284 |  | -3.433228e-05
2020-10-29 10:38 | 860551.7 | 414868.1677 | 3 | 1 | 0.1726513 | 5.0053e-05 | 0.005829656 | 0.00618941 | 0.000685289 | 0.000877284 |  | -8.678436e-05
2020-10-29 10:43 | 860851.7 | 415168.168 | 3 | 1 | 0.1728554 | 4.865229e-05 | 0.005833876 | 0.00618941 | 0.0006860186 | 0.000877284 |  | -6.771088e-05
2020-10-29 10:48 | 861151.7 | 415468.1703 | 3 | 1 | 0.1733742 | 5.13643e-05 | 0.005838091 | 0.00618941 | 0.0006867484 | 0.000877284 |  | 8.010864e-05
2020-10-29 10:53 | 861451.7 | 415768.173 | 3 | 1 | 0.1736774 | 5.091727e-05 | 0.005842317 | 0.00618941 | 0.0006874818 | 0.000877284 |  | 1.907349e-06
2020-10-29 10:58 | 861751.7 | 416068.1747 | 3 | 1 | 0.1740417 | 4.88013e-05 | 0.005846529 | 0.00618941 | 0.000688214 | 0.000877284 |  | 0.0001707077
2020-10-29 11:03 | 862051.7 | 416368.1805 | 3 | 1 | 0.1744556 | 5.118549e-05 | 0.005850749 | 0.00618941 | 0.0006889493 | 0.000877284 |  | -2.861023e-06
2020-10-29 11:08 | 862351.7 | 416668.1854 | 3 | 1 | 0.1747503 | 5.179644e-05 | 0.005854975 | 0.00618941 | 0.0006896871 | 0.000877284 |  | -6.771088e-05
2020-10-29 11:13 | 862651.7 | 416968.1911 | 3 | 1 | 0.1751146 | 5.082786e-05 | 0.005859191 | 0.00618941 | 0.0006904248 | 0.000877284 |  | -6.580353e-05
2020-10-29 11:18 | 862951.7 | 417268.1935 | 3 | 1 | 0.1754808 | 4.850328e-05 | 0.005863407 | 0.00618941 | 0.0006911639 | 0.000877284 |  | -2.002716e-05
2020-10-29 11:23 | 863251.7 | 417568.1991 | 3 | 1 | 0.1759367 | 5.105138e-05 | 0.005867623 | 0.00618941 | 0.0006919047 | 0.000877284 |  | 0.0001096725
2020-10-29 11:28 | 863551.7 | 417868.2059 | 3 | 1 | 0.1762486 | 5.081296e-05 | 0.005871843 | 0.00618941 | 0.0006926477 | 0.000877284 |  | -4.291534e-05
2020-10-29 11:33 | 863851.7 | 418168.2114 | 3 | 1 | 0.1765995 | 5.155802e-05 | 0.005876059 | 0.00618941 | 0.0006933917 | 0.000877284 |  | -7.343292e-05
2020-10-29 11:38 | 864151.7 | 418468.2159 | 3 | 1 | 0.177002 | 5.026162e-05 | 0.005880276 | 0.00618941 | 0.0006941375 | 0.000877284 |  | 1.621246e-05
2020-10-29 11:43 | 864451.7 | 418768.2203 | 3 | 1 | 0.1774416 | 5.072355e-05 | 0.005884496 | 0.00618941 | 0.0006948854 | 0.000877284 |  | -2.574921e-05
2020-10-29 11:48 | 864751.7 | 419068.224 | 3 | 1 | 0.1779041 | 5.090237e-05 | 0.005888721 | 0.00618941 | 0.0006956357 | 0.000877284 |  | 2.098083e-05
2020-10-29 11:53 | 865051.7 | 419368.2305 | 3 | 1 | 0.1782284 | 5.020201e-05 | 0.005892943 | 0.00618941 | 0.0006963876 | 0.000877284 |  | -1.907349e-06
2020-10-29 11:58 | 865351.7 | 419668.2323 | 3 | 1 | 0.1787539 | 5.149841e-05 | 0.005897164 | 0.00618941 | 0.0006971413 | 0.000877284 |  | -2.479553e-05
2020-10-29 12:03 | 865651.7 | 419968.2379 | 3 | 1 | 0.1792107 | 5.084276e-05 | 0.005901385 | 0.00618941 | 0.0006978965 | 0.000877284 |  | -2.670288e-05
2020-10-29 12:08 | 865951.7 | 420268.2438 | 3 | 1 | 0.1796923 | 5.055964e-05 | 0.005905604 | 0.00618941 | 0.0006986535 | 0.000877284 |  | 5.245209e-05
2020-10-29 12:13 | 866251.7 | 420568.2446 | 3 | 1 | 0.1800938 | 5.023181e-05 | 0.005909827 | 0.00618941 | 0.0006994131 | 0.000877284 |  | -7.724762e-05
2020-10-29 12:18 | 866551.7 | 420868.2497 | 3 | 1 | 0.1806326 | 5.118549e-05 | 0.005914046 | 0.00618941 | 0.0007001741 | 0.000877284 |  | 3.33786e-05
2020-10-29 12:23 | 866851.8 | 421168.2563 | 3 | 1 | 0.181118 | 5.160272e-05 | 0.005918265 | 0.00618941 | 0.0007009371 | 0.000877284 |  | 0.0001354218
2020-10-29 12:28 | 867151.8 | 421468.2597 | 3 | 1 | 0.1815453 | 5.073845e-05 | 0.005922487 | 0.00618941 | 0.0007017027 | 0.000877284 |  | -2.479553e-05
2020-10-29 12:33 | 867451.8 | 421768.2635 | 3 | 1 | 0.1821136 | 5.036592e-05 | 0.005926704 | 0.00618941 | 0.0007024694 | 0.000877284 |  | 1.049042e-05
2020-10-29 12:38 | 867751.8 | 422068.2695 | 3 | 1 | 0.1826143 | 5.055964e-05 | 0.005930915 | 0.00618941 | 0.0007032375 | 0.000877284 |  | -4.959106e-05
2020-10-29 12:43 | 868051.8 | 422368.2719 | 3 | 1 | 0.1831846 | 5.145371e-05 | 0.005935129 | 0.00618941 | 0.0007040082 | 0.000877284 |  | 8.106232e-05
2020-10-29 12:48 | 868351.8 | 422668.2736 | 3 | 1 | 0.1835718 | 4.789233e-05 | 0.00593934 | 0.00618941 | 0.0007047806 | 0.000877284 |  | -1.525879e-05
2020-10-29 12:53 | 868651.8 | 422968.2762 | 3 | 1 | 0.1843061 | 5.00828e-05 | 0.005943561 | 0.00618941 | 0.0007055569 | 0.000877284 |  | 1.716614e-05
2020-10-29 12:58 | 868951.8 | 423268.2763 | 3 | 1 | 0.184762 | 5.018711e-05 | 0.005947774 | 0.00618941 | 0.0007063342 | 0.000877284 |  | -6.771088e-05
2020-10-29 13:03 | 869251.8 | 423568.2822 | 3 | 1 | 0.1853809 | 5.073845e-05 | 0.00595199 | 0.00618941 | 0.0007071146 | 0.000877284 |  | 2.288818e-05
2020-10-29 13:08 | 869551.8 | 423868.2861 | 3 | 1 | 0.1859903 | 5.058944e-05 | 0.00595621 | 0.00618941 | 0.0007078982 | 0.000877284 |  | 0
2020-10-29 13:13 | 869851.8 | 424168.2927 | 3 | 1 | 0.1865187 | 5.035102e-05 | 0.005960422 | 0.00618941 | 0.0007086825 | 0.000877284 |  | 6.29425e-05
2020-10-29 13:18 | 870151.8 | 424468.2981 | 3 | 1 | 0.1870403 | 4.836917e-05 | 0.005964629 | 0.00618941 | 0.0007094684 | 0.000877284 |  | -2.861023e-05
2020-10-29 13:23 | 870451.8 | 424768.3001 | 3 | 1 | 0.1876965 | 5.029142e-05 | 0.005968843 | 0.00618941 | 0.0007102581 | 0.000877284 |  | -3.814697e-06
2020-10-29 13:28 | 870751.8 | 425068.3043 | 3 | 1 | 0.1882734 | 5.051494e-05 | 0.00597306 | 0.00618941 | 0.0007110506 | 0.000877284 |  | 6.389618e-05
2020-10-29 13:33 | 871051.8 | 425368.3059 | 3 | 1 | 0.1888599 | 5.00232e-05 | 0.005977281 | 0.00618941 | 0.0007118465 | 0.000877284 |  | 4.482269e-05
2020-10-29 13:38 | 871351.8 | 425668.3102 | 3 | 1 | 0.1894426 | 5.027652e-05 | 0.005981503 | 0.00618941 | 0.0007126449 | 0.000877284 |  | 1.907349e-05
2020-10-29 13:43 | 871651.8 | 425968.315 | 3 | 1 | 0.1899233 | 5.054474e-05 | 0.005985719 | 0.00618941 | 0.0007134445 | 0.000877284 |  | -2.288818e-05
2020-10-29 13:48 | 871951.8 | 426268.3183 | 3 | 1 | 0.190506 | 5.067885e-05 | 0.005989937 | 0.00618941 | 0.000714247 | 0.000877284 |  | -0.0001602173
2020-10-29 13:53 | 872251.8 | 426568.3184 | 3 | 1 | 0.19104 | 5.036592e-05 | 0.005994156 | 0.00618941 | 0.0007150518 | 0.000877284 |  | 6.103515625e-05
2020-10-29 13:58 | 872551.8 | 426868.32 | 3 | 1 | 0.1914663 | 4.819036e-05 | 0.005998378 | 0.00618941 | 0.0007158594 | 0.000877284 |  | -5.435944e-05
2020-10-29 14:03 | 872851.8 | 427168.322 | 3 | 1 | 0.1920223 | 5.024672e-05 | 0.006002597 | 0.00618941 | 0.0007166685 | 0.000877284 |  | -7.629395e-06
2020-10-29 14:08 | 873151.8 | 427468.3253 | 3 | 1 | 0.192502 | 5.115569e-05 | 0.006006816 | 0.00618941 | 0.0007174797 | 0.000877284 |  | 3.814697e-06
2020-10-29 14:13 | 873451.8 | 427768.331 | 3 | 1 | 0.1929455 | 5.081296e-05 | 0.006011029 | 0.00618941 | 0.0007182917 | 0.000877284 |  | 1.239777e-05
2020-10-29 14:18 | 873751.8 | 428068.3312 | 3 | 1 | 0.1934948 | 5.027652e-05 | 0.006015249 | 0.00618941 | 0.0007191072 | 0.000877284 |  | 0.0001459122
2020-10-29 14:23 | 874051.8 | 428368.3375 | 3 | 1 | 0.1939764 | 5.020201e-05 | 0.006019467 | 0.00618941 | 0.0007199242 | 0.000877284 |  | -3.33786e-05
2020-10-29 14:28 | 874351.8 | 428668.3412 | 3 | 1 | 0.1944208 | 5.103648e-05 | 0.006023689 | 0.00618941 | 0.000720744 | 0.000877284 |  | 8.296967e-05
2020-10-29 14:33 | 874651.8 | 428968.3475 | 3 | 1 | 0.1948748 | 5.176663e-05 | 0.006027906 | 0.00618941 | 0.0007215646 | 0.000877284 |  | 6.103515625e-05
2020-10-29 14:38 | 874951.8 | 429268.3485 | 3 | 1 | 0.1952868 | 5.048513e-05 | 0.006032129 | 0.00618941 | 0.0007223884 | 0.000877284 |  | 0
2020-10-29 14:43 | 875251.9 | 429568.355 | 3 | 1 | 0.1957436 | 5.097687e-05 | 0.006036348 | 0.00618941 | 0.0007232134 | 0.000877284 |  | 1.907349e-06
2020-10-29 14:48 | 875551.9 | 429868.3569 | 3 | 1 | 0.1962214 | 5.120039e-05 | 0.006040565 | 0.00618941 | 0.0007240399 | 0.000877284 |  | 9.441376e-05
2020-10-29 14:53 | 875851.9 | 430168.3633 | 3 | 1 | 0.196722 | 5.048513e-05 | 0.006044785 | 0.00618941 | 0.0007248688 | 0.000877284 |  | -2.384186e-05
2020-10-29 14:58 | 876151.9 | 430468.3666 | 3 | 1 | 0.1971741 | 5.123019e-05 | 0.006048998 | 0.00618941 | 0.0007256987 | 0.000877284 |  | -2.288818e-05
2020-10-29 15:03 | 876451.9 | 430768.3668 | 3 | 1 | 0.1977081 | 5.161762e-05 | 0.006053218 | 0.00618941 | 0.0007265318 | 0.000877284 |  | 1.430511e-05
2020-10-29 15:08 | 876751.9 | 431068.3704 | 3 | 1 | 0.1981993 | 5.078316e-05 | 0.006057435 | 0.00618941 | 0.0007273667 | 0.000877284 |  | 6.67572e-06
2020-10-29 15:13 | 877051.9 | 431368.3767 | 3 | 1 | 0.1987629 | 5.120039e-05 | 0.006061656 | 0.00618941 | 0.0007282044 | 0.000877284 |  | 4.196167e-05
2020-10-29 15:18 | 877351.9 | 431668.3829 | 3 | 1 | 0.1992407 | 5.058944e-05 | 0.006065879 | 0.00618941 | 0.0007290446 | 0.000877284 |  | -3.433228e-05
2020-10-29 15:23 | 877651.9 | 431968.3851 | 3 | 1 | 0.1998119 | 5.035102e-05 | 0.006070102 | 0.00618941 | 0.0007298872 | 0.000877284 |  | 8.869171e-05
2020-10-29 15:28 | 877951.9 | 432268.3869 | 3 | 1 | 0.2003422 | 5.097687e-05 | 0.006074326 | 0.00618941 | 0.000730732 | 0.000877284 |  | -6.67572e-06
2020-10-29 15:33 | 878251.9 | 432568.3908 | 3 | 1 | 0.2009125 | 5.096197e-05 | 0.006078543 | 0.00618941 | 0.0007315779 | 0.000877284 |  | 3.528595e-05
2020-10-29 15:38 | 878551.9 | 432868.3918 | 3 | 1 | 0.201479 | 4.979968e-05 | 0.006082759 | 0.00618941 | 0.0007324262 | 0.000877284 |  | 8.583069e-06
2020-10-29 15:43 | 878851.9 | 433168.3919 | 3 | 1 | 0.2020426 | 5.072355e-05 | 0.006086975 | 0.00618941 | 0.0007332768 | 0.000877284 |  | 1.811981e-05
2020-10-29 15:48 | 879151.9 | 433468.3983 | 3 | 1 | 0.2026987 | 5.012751e-05 | 0.006091197 | 0.00618941 | 0.0007341309 | 0.000877284 |  | 6.771088e-05
2020-10-29 15:53 | 879451.9 | 433768.4009 | 3 | 1 | 0.2032566 | 5.108118e-05 | 0.006095409 | 0.00618941 | 0.0007349859 | 0.000877284 |  | -7.152557e-05
2020-10-29 15:58 | 879751.9 | 434068.4026 | 3 | 1 | 0.2039165 | 5.145371e-05 | 0.006099631 | 0.00618941 | 0.0007358452 | 0.000877284 |  | 8.678436e-05
2020-10-29 16:03 | 880051.9 | 434368.4036 | 3 | 1 | 0.2045059 | 4.957616e-05 | 0.006103848 | 0.00618941 | 0.0007367064 | 0.000877284 |  | -6.580353e-05
2020-10-29 16:08 | 880351.9 | 434668.4062 | 3 | 1 | 0.2052422 | 4.99934e-05 | 0.006108068 | 0.00618941 | 0.000737571 | 0.000877284 |  | 0.0001411438
2020-10-29 16:13 | 880651.9 | 434968.4072 | 3 | 1 | 0.2059221 | 5.149841e-05 | 0.006112281 | 0.00618941 | 0.0007384369 | 0.000877284 |  | 4.863739e-05
2020-10-29 16:18 | 880951.9 | 435268.4097 | 3 | 1 | 0.2065439 | 4.905462e-05 | 0.006116502 | 0.00618941 | 0.0007393074 | 0.000877284 |  | -8.583069e-06
2020-10-29 16:23 | 881251.9 | 435568.4129 | 3 | 1 | 0.2072992 | 5.182624e-05 | 0.006120726 | 0.00618941 | 0.0007401812 | 0.000877284 |  | -9.059906e-05
2020-10-29 16:28 | 881551.9 | 435868.4184 | 3 | 1 | 0.2079201 | 5.048513e-05 | 0.006124942 | 0.00618941 | 0.0007410565 | 0.000877284 |  | 4.863739e-05
2020-10-29 16:33 | 881851.9 | 436168.4237 | 3 | 1 | 0.2087011 | 5.176663e-05 | 0.006129163 | 0.00618941 | 0.0007419357 | 0.000877284 |  | -6.580353e-05
2020-10-29 16:38 | 882151.9 | 436468.4286 | 3 | 1 | 0.209466 | 5.175173e-05 | 0.006133385 | 0.00618941 | 0.0007428184 | 0.000877284 |  | 0.0001096725
2020-10-29 16:43 | 882451.9 | 436768.4328 | 3 | 1 | 0.2101269 | 5.088747e-05 | 0.006137611 | 0.00618941 | 0.000743705 | 0.000877284 |  | 4.005432e-05
2020-10-29 16:48 | 882751.9 | 437068.4345 | 3 | 1 | 0.2108154 | 5.166233e-05 | 0.00614183 | 0.00618941 | 0.0007445929 | 0.000877284 |  | -1.049042e-05
2020-10-29 16:53 | 883051.9 | 437368.4377 | 3 | 1 | 0.2115135 | 5.176663e-05 | 0.006146047 | 0.00618941 | 0.0007454836 | 0.000877284 |  | -6.103515625e-05
2020-10-29 16:58 | 883351.9 | 437668.444 | 3 | 1 | 0.2122755 | 5.051494e-05 | 0.006150264 | 0.00618941 | 0.0007463772 | 0.000877284 |  | 2.193451e-05
2020-10-29 17:03 | 883651.9 | 437968.4445 | 3 | 1 | 0.2129498 | 4.829466e-05 | 0.006154476 | 0.00618941 | 0.0007472724 | 0.000877284 |  | 8.869171e-05
2020-10-29 17:08 | 883951.9 | 438268.4485 | 3 | 1 | 0.2135916 | 5.125999e-05 | 0.006158701 | 0.00618941 | 0.0007481734 | 0.000877284 |  | 6.103515625e-05
2020-10-29 17:13 | 884251.9 | 438568.4502 | 3 | 1 | 0.214345 | 5.066395e-05 | 0.006162914 | 0.00618941 | 0.000749075 | 0.000877284 |  | 5.817413e-05
2020-10-29 17:18 | 884552 | 438868.4561 | 3 | 1 | 0.2150126 | 5.114079e-05 | 0.006167134 | 0.00618941 | 0.0007499808 | 0.000877284 |  | -9.632111e-05
2020-10-29 17:23 | 884852 | 439168.461 | 3 | 1 | 0.2155762 | 4.947186e-05 | 0.006171352 | 0.00618941 | 0.0007508892 | 0.000877284 |  | -8.583069e-05
2020-10-29 17:28 | 885152 | 439468.4611 | 3 | 1 | 0.2162895 | 5.151331e-05 | 0.006175576 | 0.00618941 | 0.0007518012 | 0.000877284 |  | -0.0001211166
2020-10-29 17:33 | 885452 | 439768.4677 | 3 | 1 | 0.2169561 | 5.210936e-05 | 0.00617979 | 0.00618941 | 0.0007527141 | 0.000877284 |  | 5.054474e-05
2020-10-29 17:38 | 885752 | 440068.4702 | 3 | 1 | 0.217433 | 5.13047e-05 | 0.006184014 | 0.00618941 | 0.0007536313 | 0.000877284 |  | -7.05719e-05
2020-10-29 17:43 | 886052 | 440368.475 | 3 | 1 | 0.2180471 | 5.072355e-05 | 0.006188239 | 0.00618941 | 0.0007545511 | 0.000877284 |  | 8.010864e-05
2020-10-29 17:48 | 886352 | 440668.4811 | 3 | 1 | 0.2184725 | 5.094707e-05 | 0.006192459 | 0.00618941 | 0.000755472 | 0.000877284 |  | -7.343292e-05
2020-10-29 17:53 | 886652 | 440968.485 | 3 | 1 | 0.2189207 | 5.058944e-05 | 0.006196684 | 0.00618941 | 0.0007563959 | 0.000877284 |  | 3.147125e-05
2020-10-29 17:58 | 886952 | 441268.485 | 3 | 1 | 0.2191925 | 5.078316e-05 | 0.006200904 | 0.00618941 | 0.0007573204 | 0.000877284 |  | 6.29425e-05
2020-10-29 18:03 | 887252 | 441568.4867 | 3 | 1 | 0.2194214 | 5.209446e-05 | 0.006205121 | 0.00618941 | 0.0007582453 | 0.000877284 |  | -5.245209e-05
2020-10-29 18:08 | 887552 | 441868.4915 | 3 | 1 | 0.2197914 | 5.075336e-05 | 0.006209334 | 0.00618941 | 0.0007591707 | 0.000877284 |  | 0.0001220703125
2020-10-29 18:13 | 887852 | 442168.4958 | 3 | 1 | 0.2199078 | 5.106628e-05 | 0.006213557 | 0.00618941 | 0.0007600992 | 0.000877284 |  | 2.95639e-05
2020-10-29 18:18 | 888152 | 442468.4961 | 3 | 1 | 0.2200251 | 4.787743e-05 | 0.006217785 | 0.00618941 | 0.0007610294 | 0.000877284 |  | -0.0001726151
2020-10-29 18:23 | 888452 | 442768.4986 | 3 | 1 | 0.2202377 | 5.149841e-05 | 0.006222005 | 0.00618941 | 0.0007619587 | 0.000877284 |  | -4.1008e-05
2020-10-29 18:28 | 888752 | 443068.5032 | 3 | 1 | 0.2203913 | 5.023181e-05 | 0.006226225 | 0.00618941 | 0.0007628881 | 0.000877284 |  | 7.152557e-05
2020-10-29 18:33 | 889052 | 443368.5046 | 3 | 1 | 0.2204294 | 4.892051e-05 | 0.006230446 | 0.00618941 | 0.0007638184 | 0.000877284 |  | 5.912781e-05
2020-10-29 18:38 | 889352 | 443668.5069 | 3 | 1 | 0.2205992 | 5.091727e-05 | 0.006234662 | 0.00618941 | 0.0007647482 | 0.000877284 |  | -1.525879e-05
2020-10-29 18:43 | 889652 | 443968.507 | 3 | 1 | 0.2206459 | 5.103648e-05 | 0.006238879 | 0.00618941 | 0.0007656785 | 0.000877284 |  | -5.722046e-06
2020-10-29 18:48 | 889952 | 444268.5127 | 3 | 1 | 0.2206879 | 5.00977e-05 | 0.006243099 | 0.00618941 | 0.0007666099 | 0.000877284 |  | -0.0001096725
2020-10-29 18:53 | 890252 | 444568.5159 | 3 | 1 | 0.2207365 | 5.067885e-05 | 0.006247323 | 0.00618941 | 0.0007675422 | 0.000877284 |  | -4.863739e-05
2020-10-29 18:58 | 890552 | 444868.5205 | 3 | 1 | 0.2209196 | 5.00083e-05 | 0.006251543 | 0.00618941 | 0.0007684742 | 0.000877284 |  | 5.245209e-05
2020-10-29 19:03 | 890852 | 445168.5213 | 3 | 1 | 0.2209234 | 5.042553e-05 | 0.006255761 | 0.00618941 | 0.000769406 | 0.000877284 |  | 2.670288e-05
2020-10-29 19:08 | 891152 | 445468.5229 | 3 | 1 | 0.2210503 | 5.13047e-05 | 0.006259982 | 0.00618941 | 0.0007703388 | 0.000877284 |  | 0.0001010895
2020-10-29 19:13 | 891452 | 445768.5279 | 3 | 1 | 0.2212009 | 4.900992e-05 | 0.006264203 | 0.00618941 | 0.0007712718 | 0.000877284 |  | 0.0001077652
2020-10-29 19:18 | 891752 | 446068.528 | 3 | 1 | 0.2211342 | 5.111098e-05 | 0.006268423 | 0.00618941 | 0.0007722048 | 0.000877284 |  | 8.487701e-05
2020-10-29 19:23 | 892052 | 446368.5307 | 3 | 1 | 0.2211761 | 4.762411e-05 | 0.006272641 | 0.00618941 | 0.0007731376 | 0.000877284 |  | 4.291534e-05
2020-10-29 19:28 | 892352 | 446668.5362 | 3 | 1 | 0.2213526 | 5.099177e-05 | 0.006276858 | 0.00618941 | 0.0007740706 | 0.000877284 |  | 5.245209e-05
2020-10-29 19:33 | 892652 | 446968.5371 | 3 | 1 | 0.2213163 | 5.151331e-05 | 0.006281078 | 0.00618941 | 0.0007750046 | 0.000877284 |  | -5.531311e-05
2020-10-29 19:38 | 892952 | 447268.539 | 3 | 1 | 0.2213926 | 4.979968e-05 | 0.006285293 | 0.00618941 | 0.0007759374 | 0.000877284 |  | -3.433228e-05
2020-10-29 19:43 | 893252 | 447568.5457 | 3 | 1 | 0.2215338 | 5.088747e-05 | 0.006289516 | 0.00618941 | 0.0007768726 | 0.000877284 |  | 3.147125e-05
2020-10-29 19:48 | 893552 | 447868.5472 | 3 | 1 | 0.2214365 | 4.996359e-05 | 0.006293732 | 0.00618941 | 0.0007778063 | 0.000877284 |  | 8.583069e-06
2020-10-29 19:53 | 893852 | 448168.5505 | 3 | 1 | 0.2215862 | 5.042553e-05 | 0.006297947 | 0.00618941 | 0.0007787402 | 0.000877284 |  | 0.0001029968
2020-10-29 19:58 | 894152.1 | 448468.5541 | 3 | 1 | 0.2215214 | 5.088747e-05 | 0.006302163 | 0.00618941 | 0.0007796743 | 0.000877284 |  | -7.915497e-05
2020-10-29 20:03 | 894452.1 | 448768.5551 | 3 | 1 | 0.2217045 | 5.111098e-05 | 0.006306387 | 0.00618941 | 0.0007806103 | 0.000877284 |  | 1.335144e-05
2020-10-29 20:08 | 894752.1 | 449068.5597 | 3 | 1 | 0.2216721 | 5.063415e-05 | 0.006310611 | 0.00618941 | 0.0007815468 | 0.000877284 |  | -7.152557e-05
2020-10-29 20:13 | 895052.1 | 449368.564 | 3 | 1 | 0.221755 | 5.020201e-05 | 0.006314833 | 0.00618941 | 0.0007824827 | 0.000877284 |  | 0.0002202988
2020-10-29 20:18 | 895352.1 | 449668.5704 | 3 | 1 | 0.2218027 | 5.13941e-05 | 0.006319047 | 0.00618941 | 0.0007834172 | 0.000877284 |  | -4.768372e-06
2020-10-29 20:23 | 895652.1 | 449968.5771 | 3 | 1 | 0.2219019 | 4.971027e-05 | 0.006323265 | 0.00618941 | 0.0007843528 | 0.000877284 |  | 4.005432e-05
2020-10-29 20:28 | 895952.1 | 450268.5789 | 3 | 1 | 0.2218971 | 5.090237e-05 | 0.006327484 | 0.00618941 | 0.0007852886 | 0.000877284 |  | 6.389618e-05
2020-10-29 20:33 | 896252.1 | 450568.5846 | 3 | 1 | 0.2219334 | 5.094707e-05 | 0.006331702 | 0.00618941 | 0.0007862246 | 0.000877284 |  | 5.626678e-05
2020-10-29 20:38 | 896552.1 | 450868.5892 | 3 | 1 | 0.2219477 | 5.13792e-05 | 0.006335915 | 0.00618941 | 0.0007871594 | 0.000877284 |  | -0.0001058578
2020-10-29 20:43 | 896852.1 | 451168.5929 | 3 | 1 | 0.2220259 | 5.152822e-05 | 0.006340138 | 0.00618941 | 0.0007880969 | 0.000877284 |  | -3.33786e-05
2020-10-29 20:48 | 897152.1 | 451468.5961 | 3 | 1 | 0.2220745 | 4.984438e-05 | 0.006344358 | 0.00618941 | 0.0007890341 | 0.000877284 |  | 3.433228e-05
2020-10-29 20:53 | 897452.1 | 451768.5984 | 3 | 1 | 0.2220783 | 5.018711e-05 | 0.006348583 | 0.00618941 | 0.0007899723 | 0.000877284 |  | -4.673004e-05
2020-10-29 20:58 | 897752.1 | 452068.6018 | 3 | 1 | 0.2221413 | 5.108118e-05 | 0.0063528 | 0.00618941 | 0.0007909089 | 0.000877284 |  | -7.43866e-05
2020-10-29 21:03 | 898052.1 | 452368.6052 | 3 | 1 | 0.2221327 | 5.066395e-05 | 0.006357021 | 0.00618941 | 0.0007918466 | 0.000877284 |  | -0.0001153946
2020-10-29 21:08 | 898352.1 | 452668.6061 | 3 | 1 | 0.2222004 | 5.121529e-05 | 0.006361237 | 0.00618941 | 0.0007927833 | 0.000877284 |  | -5.722046e-05
2020-10-29 21:13 | 898652.1 | 452968.6084 | 3 | 1 | 0.2222576 | 4.944205e-05 | 0.006365448 | 0.00618941 | 0.0007937191 | 0.000877284 |  | -6.29425e-05
2020-10-29 21:18 | 898952.1 | 453268.6114 | 3 | 1 | 0.2222996 | 4.936755e-05 | 0.00636967 | 0.00618941 | 0.0007946576 | 0.000877284 |  | 0.0001277924
2020-10-29 21:23 | 899252.1 | 453568.6177 | 3 | 1 | 0.2224512 | 5.197525e-05 | 0.006373895 | 0.00618941 | 0.000795597 | 0.000877284 |  | 1.525879e-05
2020-10-29 21:28 | 899552.1 | 453868.6187 | 3 | 1 | 0.2224197 | 5.191565e-05 | 0.006378112 | 0.00618941 | 0.0007965348 | 0.000877284 |  | -1.716614e-05
2020-10-29 21:33 | 899852.1 | 454168.6213 | 3 | 1 | 0.2225161 | 5.12898e-05 | 0.006382334 | 0.00618941 | 0.0007974738 | 0.000877284 |  | -2.670288e-05
2020-10-29 21:38 | 900152.1 | 454468.6259 | 3 | 1 | 0.222518 | 4.996359e-05 | 0.006386558 | 0.00618941 | 0.0007984135 | 0.000877284 |  | 5.340576e-05
2020-10-29 21:43 | 900452.1 | 454768.6288 | 3 | 1 | 0.2225513 | 5.13196e-05 | 0.006390776 | 0.00618941 | 0.0007993521 | 0.000877284 |  | 3.814697e-05
2020-10-29 21:48 | 900752.1 | 455068.6336 | 3 | 1 | 0.2226467 | 5.149841e-05 | 0.006394998 | 0.00618941 | 0.0008002919 | 0.000877284 |  | 1.335144e-05
2020-10-29 21:53 | 901052.1 | 455368.6362 | 3 | 1 | 0.2227345 | 5.173683e-05 | 0.006399214 | 0.00618941 | 0.0008012306 | 0.000877284 |  | 0.0001001358
2020-10-29 21:58 | 901352.1 | 455668.6371 | 3 | 1 | 0.2227116 | 5.075336e-05 | 0.006403432 | 0.00618941 | 0.0008021698 | 0.000877284 |  | 0.0001573563
2020-10-29 22:03 | 901652.1 | 455968.6435 | 3 | 1 | 0.2226849 | 5.111098e-05 | 0.006407648 | 0.00618941 | 0.0008031088 | 0.000877284 |  | -3.147125e-05
2020-10-29 22:08 | 901952.1 | 456268.6472 | 3 | 1 | 0.2227659 | 5.169213e-05 | 0.006411865 | 0.00618941 | 0.0008040481 | 0.000877284 |  | -5.531311e-05
2020-10-29 22:13 | 902252.2 | 456568.6534 | 3 | 1 | 0.2228212 | 5.12898e-05 | 0.006416079 | 0.00618941 | 0.0008049869 | 0.000877284 |  | -1.335144e-05
2020-10-29 22:18 | 902552.2 | 456868.6554 | 3 | 1 | 0.2229071 | 5.173683e-05 | 0.006420304 | 0.00618941 | 0.0008059285 | 0.000877284 |  | 1.239777e-05
2020-10-29 22:23 | 902852.2 | 457168.6619 | 3 | 1 | 0.2229242 | 5.163252e-05 | 0.00642452 | 0.00618941 | 0.0008068683 | 0.000877284 |  | -2.288818e-05
2020-10-29 22:28 | 903152.2 | 457468.6651 | 3 | 1 | 0.2229872 | 5.114079e-05 | 0.006428735 | 0.00618941 | 0.0008078081 | 0.000877284 |  | -3.623962e-05
2020-10-29 22:33 | 903452.2 | 457768.6716 | 3 | 1 | 0.2229385 | 5.207956e-05 | 0.006432954 | 0.00618941 | 0.0008087488 | 0.000877284 |  | -8.583069e-06
2020-10-29 22:38 | 903752.2 | 458068.6781 | 3 | 1 | 0.2230377 | 5.050004e-05 | 0.006437175 | 0.00618941 | 0.0008096903 | 0.000877284 |  | -1.525879e-05
2020-10-29 22:43 | 904052.2 | 458368.6836 | 3 | 1 | 0.2230759 | 5.033612e-05 | 0.006441391 | 0.00618941 | 0.0008106306 | 0.000877284 |  | 2.288818e-05
2020-10-29 22:48 | 904352.2 | 458668.6855 | 3 | 1 | 0.2231112 | 5.13196e-05 | 0.006445618 | 0.00618941 | 0.0008115739 | 0.000877284 |  | -8.773804e-05
2020-10-29 22:53 | 904652.2 | 458968.6891 | 3 | 1 | 0.2232838 | 5.070865e-05 | 0.006449838 | 0.00618941 | 0.0008125158 | 0.000877284 |  | -5.817413e-05
2020-10-29 22:58 | 904952.2 | 459268.6917 | 3 | 1 | 0.2233067 | 5.120039e-05 | 0.006454053 | 0.00618941 | 0.0008134569 | 0.000877284 |  | -5.722046e-06
2020-10-29 23:03 | 905252.2 | 459568.6933 | 3 | 1 | 0.2232418 | 4.892051e-05 | 0.006458263 | 0.00618941 | 0.0008143971 | 0.000877284 |  | -0.0001516342
2020-10-29 23:08 | 905552.2 | 459868.6965 | 3 | 1 | 0.2234249 | 5.166233e-05 | 0.006462479 | 0.00618941 | 0.0008153387 | 0.000877284 |  | 0.000169754
2020-10-29 23:13 | 905852.2 | 460168.7022 | 3 | 1 | 0.2234564 | 5.123019e-05 | 0.006466703 | 0.00618941 | 0.0008162826 | 0.000877284 |  | 5.722046e-06
2020-10-29 23:18 | 906152.2 | 460468.7023 | 3 | 1 | 0.2235842 | 5.094707e-05 | 0.006470925 | 0.00618941 | 0.0008172262 | 0.000877284 |  | 2.288818e-05
2020-10-29 23:23 | 906452.2 | 460768.7063 | 3 | 1 | 0.2236309 | 5.050004e-05 | 0.006475145 | 0.00618941 | 0.0008181697 | 0.000877284 |  | -2.670288e-05
2020-10-29 23:28 | 906752.2 | 461068.7122 | 3 | 1 | 0.2234669 | 4.841387e-05 | 0.006479362 | 0.00618941 | 0.0008191126 | 0.000877284 |  | -0.0001411438
2020-10-29 23:33 | 907052.2 | 461368.7124 | 3 | 1 | 0.2236919 | 5.088747e-05 | 0.006483586 | 0.00618941 | 0.0008200575 | 0.000877284 |  | 3.051758e-05
2020-10-29 23:38 | 907352.2 | 461668.7172 | 3 | 1 | 0.2238159 | 5.114079e-05 | 0.006487802 | 0.00618941 | 0.0008210008 | 0.000877284 |  | 4.768372e-06
2020-10-29 23:43 | 907652.2 | 461968.7231 | 3 | 1 | 0.2238016 | 5.054474e-05 | 0.006492021 | 0.00618941 | 0.0008219451 | 0.000877284 |  | 0
2020-10-29 23:48 | 907952.2 | 462268.7288 | 3 | 1 | 0.2239103 | 5.13494e-05 | 0.006496232 | 0.00618941 | 0.000822888 | 0.000877284 |  | -3.814697e-06
2020-10-29 23:53 | 908252.2 | 462568.7305 | 3 | 1 | 0.2240162 | 5.108118e-05 | 0.006500449 | 0.00618941 | 0.0008238323 | 0.000877284 |  | 1.621246e-05
2020-10-29 23:58 | 908552.2 | 462868.7314 | 3 | 1 | 0.2239714 | 5.088747e-05 | 0.006504665 | 0.00618941 | 0.0008247767 | 0.000877284 |  | -5.531311e-05
2020-10-30 00:03 | 908852.2 | 463168.7358 | 3 | 1 | 0.2241526 | 5.082786e-05 | 0.006508878 | 0.00618941 | 0.0008257209 | 0.000877284 |  | 3.33786e-05
2020-10-30 00:08 | 909152.2 | 463468.7398 | 3 | 1 | 0.2240429 | 5.023181e-05 | 0.006513096 | 0.00618941 | 0.0008266664 | 0.000877284 |  | -0.0001468658
2020-10-30 00:13 | 909452.2 | 463768.7401 | 3 | 1 | 0.2243128 | 5.173683e-05 | 0.006517311 | 0.00618941 | 0.0008276115 | 0.000877284 |  | 3.528595e-05
2020-10-30 00:18 | 909752.2 | 464068.7447 | 3 | 1 | 0.2243605 | 5.175173e-05 | 0.00652153 | 0.00618941 | 0.0008285578 | 0.000877284 |  | 1.621246e-05
2020-10-30 00:23 | 910052.2 | 464368.748 | 3 | 1 | 0.224432 | 5.088747e-05 | 0.006525751 | 0.00618941 | 0.000829505 | 0.000877284 |  | 0.0001239777
2020-10-30 00:28 | 910352.2 | 464668.7506 | 3 | 1 | 0.2245293 | 5.0053e-05 | 0.006529968 | 0.00618941 | 0.0008304516 | 0.000877284 |  | 3.528595e-05
2020-10-30 00:33 | 910652.3 | 464968.7541 | 3 | 1 | 0.2246561 | 5.035102e-05 | 0.006534182 | 0.00618941 | 0.0008313978 | 0.000877284 |  | 4.196167e-05
2020-10-30 00:38 | 910952.3 | 465268.7582 | 3 | 1 | 0.2246723 | 5.096197e-05 | 0.006538403 | 0.00618941 | 0.0008323462 | 0.000877284 |  | -2.098083e-05
2020-10-30 00:43 | 911252.3 | 465568.7606 | 3 | 1 | 0.2247696 | 5.067885e-05 | 0.006542621 | 0.00618941 | 0.0008332939 | 0.000877284 |  | -2.288818e-05
2020-10-30 00:48 | 911552.3 | 465868.7606 | 3 | 1 | 0.2248592 | 5.00828e-05 | 0.006546835 | 0.00618941 | 0.0008342415 | 0.000877284 |  | -4.959106e-05
2020-10-30 00:53 | 911852.3 | 466168.7648 | 3 | 1 | 0.2249117 | 4.820526e-05 | 0.006551038 | 0.00618941 | 0.0008351865 | 0.000877284 |  | -9.822845e-05
2020-10-30 00:58 | 912152.3 | 466468.7651 | 3 | 1 | 0.2250299 | 5.091727e-05 | 0.006555257 | 0.00618941 | 0.0008361358 | 0.000877284 |  | -5.245209e-05
2020-10-30 01:03 | 912452.3 | 466768.7685 | 3 | 1 | 0.2251015 | 5.091727e-05 | 0.006559471 | 0.00618941 | 0.0008370841 | 0.000877284 |  | 3.433228e-05
2020-10-30 01:08 | 912752.3 | 467068.775 | 3 | 1 | 0.2251854 | 5.070865e-05 | 0.00656369 | 0.00618941 | 0.0008380342 | 0.000877284 |  | 1.525879e-05
2020-10-30 01:13 | 913052.3 | 467368.7816 | 3 | 1 | 0.2252893 | 5.161762e-05 | 0.006567908 | 0.00618941 | 0.000838984 | 0.000877284 |  | -4.482269e-05
2020-10-30 01:18 | 913352.3 | 467668.7873 | 3 | 1 | 0.2253876 | 5.047023e-05 | 0.006572129 | 0.00618941 | 0.0008399353 | 0.000877284 |  | -5.722046e-06
2020-10-30 01:23 | 913652.3 | 467968.7914 | 3 | 1 | 0.2254734 | 5.151331e-05 | 0.006576337 | 0.00618941 | 0.0008408839 | 0.000877284 |  | -7.915497e-05
2020-10-30 01:28 | 913952.3 | 468268.7938 | 3 | 1 | 0.2254868 | 5.055964e-05 | 0.006580551 | 0.00618941 | 0.0008418342 | 0.000877284 |  | -6.103515625e-05
2020-10-30 01:33 | 914252.3 | 468568.7989 | 3 | 1 | 0.2257185 | 5.050004e-05 | 0.006584766 | 0.00618941 | 0.0008427854 | 0.000877284 |  | 6.103515625e-05
2020-10-30 01:38 | 914552.3 | 468868.8047 | 3 | 1 | 0.2258987 | 5.111098e-05 | 0.006588985 | 0.00618941 | 0.0008437379 | 0.000877284 |  | -2.95639e-05
2020-10-30 01:43 | 914852.3 | 469168.8084 | 3 | 1 | 0.2260361 | 5.064905e-05 | 0.006593206 | 0.00618941 | 0.0008446915 | 0.000877284 |  | 0.0001029968
2020-10-30 01:48 | 915152.3 | 469468.809 | 3 | 1 | 0.2260666 | 5.057454e-05 | 0.006597426 | 0.00618941 | 0.0008456453 | 0.000877284 |  | -1.430511e-05
2020-10-30 01:53 | 915452.3 | 469768.8129 | 3 | 1 | 0.2262545 | 5.099177e-05 | 0.006601648 | 0.00618941 | 0.0008466 | 0.000877284 |  | 2.670288e-05
2020-10-30 01:58 | 915752.3 | 470068.814 | 3 | 1 | 0.2264166 | 5.118549e-05 | 0.006605869 | 0.00618941 | 0.000847555 | 0.000877284 |  | -1.525879e-05
2020-10-30 02:03 | 916052.3 | 470368.8153 | 3 | 1 | 0.2264204 | 5.108118e-05 | 0.006610086 | 0.00618941 | 0.0008485097 | 0.000877284 |  | 2.670288e-05
2020-10-30 02:08 | 916352.3 | 470668.8166 | 3 | 1 | 0.2266035 | 5.114079e-05 | 0.006614301 | 0.00618941 | 0.0008494645 | 0.000877284 |  | -1.716614e-05
2020-10-30 02:13 | 916652.3 | 470968.823 | 3 | 1 | 0.2266903 | 5.00232e-05 | 0.006618525 | 0.00618941 | 0.0008504218 | 0.000877284 |  | -1.907349e-06
2020-10-30 02:18 | 916952.3 | 471268.8232 | 3 | 1 | 0.2269297 | 5.051494e-05 | 0.006622746 | 0.00618941 | 0.0008513791 | 0.000877284 |  | 8.392334e-05
2020-10-30 02:23 | 917252.3 | 471568.8299 | 3 | 1 | 0.2269363 | 5.12749e-05 | 0.006626962 | 0.00618941 | 0.000852336 | 0.000877284 |  | -1.430511e-05
2020-10-30 02:28 | 917552.3 | 471868.832 | 3 | 1 | 0.2271481 | 5.072355e-05 | 0.00663118 | 0.00618941 | 0.0008532938 | 0.000877284 |  | -7.820129e-05
2020-10-30 02:33 | 917852.3 | 472168.8372 | 3 | 1 | 0.2272854 | 4.827976e-05 | 0.006635404 | 0.00618941 | 0.0008542537 | 0.000877284 |  | -0.0001220703125
2020-10-30 02:38 | 918152.3 | 472468.842 | 3 | 1 | 0.2275476 | 5.26309e-05 | 0.006639622 | 0.00618941 | 0.0008552129 | 0.000877284 |  | 4.863739e-05
2020-10-30 02:43 | 918452.3 | 472768.848 | 3 | 1 | 0.2276659 | 5.072355e-05 | 0.00664384 | 0.00618941 | 0.0008561729 | 0.000877284 |  | 8.678436e-05
2020-10-30 02:48 | 918752.3 | 473068.8513 | 3 | 1 | 0.227849 | 5.081296e-05 | 0.006648066 | 0.00618941 | 0.0008571355 | 0.000877284 |  | -3.71933e-05
2020-10-30 02:53 | 919052.4 | 473368.857 | 3 | 1 | 0.2280531 | 5.015731e-05 | 0.006652284 | 0.00618941 | 0.0008580969 | 0.000877284 |  | 8.869171e-05
2020-10-30 02:58 | 919352.4 | 473668.8579 | 3 | 1 | 0.2281561 | 5.011261e-05 | 0.006656501 | 0.00618941 | 0.000859059 | 0.000877284 |  | -0.0001344681
2020-10-30 03:03 | 919652.4 | 473968.8604 | 3 | 1 | 0.2284145 | 5.081296e-05 | 0.006660712 | 0.00618941 | 0.0008600205 | 0.000877284 |  | -7.820129e-05
2020-10-30 03:08 | 919952.4 | 474268.862 | 3 | 1 | 0.2286005 | 5.0053e-05 | 0.006664926 | 0.00618941 | 0.0008609834 | 0.000877284 |  | 4.005432e-05
2020-10-30 03:13 | 920252.4 | 474568.8638 | 3 | 1 | 0.2288971 | 5.160272e-05 | 0.006669141 | 0.00618941 | 0.0008619477 | 0.000877284 |  | 2.765656e-05
2020-10-30 03:18 | 920552.4 | 474868.8656 | 3 | 1 | 0.2290735 | 5.154312e-05 | 0.006673364 | 0.00618941 | 0.0008629146 | 0.000877284 |  | -7.724762e-05
2020-10-30 03:23 | 920852.4 | 475168.8673 | 3 | 1 | 0.2294083 | 4.975498e-05 | 0.006677587 | 0.00618941 | 0.0008638824 | 0.000877284 |  | -1.430511e-05
2020-10-30 03:28 | 921152.4 | 475468.869 | 3 | 1 | 0.2295809 | 5.13643e-05 | 0.006681806 | 0.00618941 | 0.0008648507 | 0.000877284 |  | -1.621246e-05
2020-10-30 03:33 | 921452.4 | 475768.874 | 3 | 1 | 0.2299004 | 5.12898e-05 | 0.006686026 | 0.00618941 | 0.00086582 | 0.000877284 |  | 4.291534e-05
2020-10-30 03:38 | 921752.4 | 476068.8764 | 3 | 1 | 0.2302246 | 5.175173e-05 | 0.006690242 | 0.00618941 | 0.0008667898 | 0.000877284 |  | 0.0001516342
2020-10-30 03:43 | 922052.4 | 476368.8816 | 3 | 1 | 0.2304134 | 5.118549e-05 | 0.006694458 | 0.00618941 | 0.0008677608 | 0.000877284 |  | -1.525879e-05
2020-10-30 03:48 | 922352.4 | 476668.8849 | 3 | 1 | 0.2307272 | 5.099177e-05 | 0.006698681 | 0.00618941 | 0.0008687347 | 0.000877284 |  | -2.95639e-05
2020-10-30 03:53 | 922652.4 | 476968.8851 | 3 | 1 | 0.2311544 | 5.047023e-05 | 0.006702906 | 0.00618941 | 0.0008697101 | 0.000877284 |  | 9.632111e-05
2020-10-30 03:58 | 922952.4 | 477268.8874 | 3 | 1 | 0.2314596 | 5.145371e-05 | 0.006707119 | 0.00618941 | 0.0008706847 | 0.000877284 |  | -7.629395e-06
2020-10-30 04:03 | 923252.4 | 477568.893 | 3 | 1 | 0.231781 | 5.032122e-05 | 0.006711333 | 0.00618941 | 0.0008716607 | 0.000877284 |  | -2.098083e-05
2020-10-30 04:08 | 923552.4 | 477868.8973 | 3 | 1 | 0.2320623 | 4.906952e-05 | 0.006715556 | 0.00618941 | 0.0008726405 | 0.000877284 |  | -7.820129e-05
2020-10-30 04:13 | 923852.4 | 478168.9017 | 3 | 1 | 0.232482 | 4.693866e-05 | 0.006719777 | 0.00618941 | 0.0008736218 | 0.000877284 |  | -0.0002346039
2020-10-30 04:18 | 924152.4 | 478468.9033 | 3 | 1 | 0.2331562 | 5.185604e-05 | 0.006723992 | 0.00618941 | 0.0008746033 | 0.000877284 |  | -8.487701e-05
2020-10-30 04:23 | 924452.4 | 478768.909 | 3 | 1 | 0.2336473 | 4.971027e-05 | 0.006728213 | 0.00618941 | 0.0008755884 | 0.000877284 |  | -4.672999e-05
2020-10-30 04:28 | 924752.4 | 479068.9139 | 3 | 1 | 0.2340527 | 5.145371e-05 | 0.006732435 | 0.00618941 | 0.0008765757 | 0.000877284 |  | -8.583069e-06
2020-10-30 04:33 | 925052.4 | 479368.9141 | 3 | 1 | 0.2347679 | 5.081296e-05 | 0.006736655 | 0.00618941 | 0.0008775652 | 0.000877284 |  | 8.201599e-05
2020-10-30 04:38 | 925352.4 | 479668.9186 | 3 | 1 | 0.2353525 | 5.039573e-05 | 0.006740866 | 0.00618941 | 0.0008785547 | 0.000877284 |  | 1.907349e-06
2020-10-30 04:43 | 925652.4 | 479968.924 | 3 | 1 | 0.2358828 | 5.063415e-05 | 0.006745083 | 0.00618941 | 0.000879548 | 0.000877284 |  | -1.335144e-05
2020-10-30 04:48 | 925952.4 | 480268.9307 | 3 | 1 | 0.2367077 | 4.965067e-05 | 0.006749304 | 0.00618941 | 0.0008805453 | 0.000877284 |  | 4.482269e-05
2020-10-30 04:53 | 926252.4 | 480568.9362 | 3 | 1 | 0.2374277 | 5.036592e-05 | 0.006753518 | 0.00618941 | 0.0008815444 | 0.000877284 |  | -3.814697e-06
2020-10-30 04:58 | 926552.4 | 480868.9379 | 3 | 1 | 0.2382288 | 5.00977e-05 | 0.006757732 | 0.00618941 | 0.0008825468 | 0.000877284 |  | 6.103515625e-05
2020-10-30 05:03 | 926852.4 | 481168.9392 | 3 | 1 | 0.2392073 | 5.184114e-05 | 0.006761951 | 0.00618941 | 0.0008835537 | 0.000877284 |  | 5.531311e-05
2020-10-30 05:08 | 927152.4 | 481468.9448 | 3 | 1 | 0.240221 | 5.057454e-05 | 0.006766165 | 0.00618941 | 0.0008845638 | 0.000877284 |  | 4.673004e-05
2020-10-30 05:13 | 927452.4 | 481768.9511 | 3 | 1 | 0.2412882 | 5.13047e-05 | 0.006770383 | 0.00618941 | 0.000885579 | 0.000877284 |  | 2.574921e-05
2020-10-30 05:18 | 927752.5 | 482068.9537 | 3 | 1 | 0.2424612 | 5.120039e-05 | 0.006774603 | 0.00618941 | 0.0008865997 | 0.000877284 |  | 8.583069e-06
2020-10-30 05:23 | 928052.5 | 482368.9592 | 3 | 1 | 0.2437592 | 5.012751e-05 | 0.006778823 | 0.00618941 | 0.0008876252 | 0.000877284 |  | -1.907349e-06
2020-10-30 05:28 | 928352.5 | 482668.9626 | 3 | 1 | 0.2449837 | 5.145371e-05 | 0.006783041 | 0.00618941 | 0.000888656 | 0.000877284 |  | -4.673004e-05
2020-10-30 05:33 | 928652.5 | 482968.9668 | 3 | 1 | 0.2466459 | 5.00977e-05 | 0.00678726 | 0.00618941 | 0.0008896929 | 0.000877284 |  | 3.910065e-05
2020-10-30 05:38 | 928952.5 | 483268.9726 | 3 | 1 | 0.2480907 | 5.096197e-05 | 0.006791477 | 0.00618941 | 0.0008907358 | 0.000877284 |  | 7.152557e-05
2020-10-30 05:43 | 929252.5 | 483568.9792 | 3 | 1 | 0.249732 | 5.13941e-05 | 0.00679569 | 0.00618941 | 0.0008917844 | 0.000877284 |  | 4.863739e-05
2020-10-30 05:48 | 929552.5 | 483868.9793 | 3 | 1 | 0.2513647 | 5.090237e-05 | 0.006799901 | 0.00618941 | 0.0008928396 | 0.000877284 |  | 1.716614e-05
2020-10-30 05:53 | 929852.5 | 484168.9835 | 3 | 1 | 0.2531681 | 5.13494e-05 | 0.006804115 | 0.00618941 | 0.0008939025 | 0.000877284 |  | 2.861023e-06
2020-10-30 05:58 | 930152.5 | 484468.9843 | 3 | 1 | 0.2550373 | 5.070865e-05 | 0.00680833 | 0.00618941 | 0.0008949737 | 0.000877284 |  | 3.814697e-05
2020-10-30 06:03 | 930452.5 | 484768.9853 | 3 | 1 | 0.2569075 | 5.097687e-05 | 0.006812544 | 0.00618941 | 0.0008960523 | 0.000877284 |  | 3.147125e-05
2020-10-30 06:08 | 930752.5 | 485068.9909 | 3 | 1 | 0.2589397 | 5.011261e-05 | 0.006816761 | 0.00618941 | 0.0008971398 | 0.000877284 |  | 4.386902e-05
2020-10-30 06:13 | 931052.5 | 485368.9959 | 3 | 1 | 0.2609158 | 5.023181e-05 | 0.006820982 | 0.00618941 | 0.0008982372 | 0.000877284 |  | -3.71933e-05
2020-10-30 06:18 | 931352.5 | 485668.9969 | 3 | 1 | 0.263032 | 5.00083e-05 | 0.006825193 | 0.00618941 | 0.0008993403 | 0.000877284 |  | 5.435944e-05
2020-10-30 06:23 | 931652.5 | 485968.997 | 3 | 1 | 0.2650051 | 5.023181e-05 | 0.006829413 | 0.00618941 | 0.0009004543 | 0.000877284 |  | -0.0001249313
2020-10-30 06:28 | 931952.5 | 486269.0001 | 3 | 1 | 0.2670918 | 4.927814e-05 | 0.006833626 | 0.00618941 | 0.0009015757 | 0.000877284 |  | -6.29425e-05
2020-10-30 06:33 | 932252.5 | 486569.0042 | 3 | 1 | 0.269371 | 5.190074e-05 | 0.006837848 | 0.00618941 | 0.0009027082 | 0.000877284 |  | 3.528595e-05
2020-10-30 06:38 | 932552.5 | 486869.0095 | 3 | 1 | 0.2715645 | 5.145371e-05 | 0.006842065 | 0.00618941 | 0.0009038489 | 0.000877284 |  | -5.722046e-06
2020-10-30 06:43 | 932852.5 | 487169.0102 | 3 | 1 | 0.2737484 | 5.050004e-05 | 0.006846285 | 0.00618941 | 0.0009049996 | 0.000877284 |  | -7.534027e-05
2020-10-30 06:48 | 933152.5 | 487469.0152 | 3 | 1 | 0.2760305 | 5.072355e-05 | 0.006850507 | 0.00618941 | 0.0009061603 | 0.000877284 |  | -2.479553e-05
2020-10-30 06:53 | 933452.5 | 487769.0207 | 3 | 1 | 0.2781935 | 4.898012e-05 | 0.006854723 | 0.00618941 | 0.0009073287 | 0.000877284 |  | -9.059906e-05
2020-10-30 06:58 | 933752.5 | 488069.0235 | 3 | 1 | 0.280592 | 4.917383e-05 | 0.006858937 | 0.00618941 | 0.0009085065 | 0.000877284 |  | 9.059906e-05
2020-10-30 07:03 | 934052.5 | 488369.0268 | 3 | 1 | 0.2830324 | 5.072355e-05 | 0.006863153 | 0.00618941 | 0.0009096945 | 0.000877284 |  | 3.242493e-05
2020-10-30 07:08 | 934352.5 | 488669.0301 | 3 | 1 | 0.2854137 | 5.091727e-05 | 0.006867365 | 0.00618941 | 0.0009108915 | 0.000877284 |  | 2.670288e-05
2020-10-30 07:13 | 934652.5 | 488969.0367 | 3 | 1 | 0.2876291 | 5.114079e-05 | 0.006871584 | 0.00618941 | 0.0009121005 | 0.000877284 |  | -9.059906e-05
2020-10-30 07:18 | 934952.5 | 489269.04 | 3 | 1 | 0.2902393 | 5.197525e-05 | 0.006875803 | 0.00618941 | 0.0009133194 | 0.000877284 |  | 3.623962e-05
2020-10-30 07:23 | 935252.5 | 489569.0457 | 3 | 1 | 0.2926464 | 5.105138e-05 | 0.00688002 | 0.00618941 | 0.0009145486 | 0.000877284 |  | 6.67572e-06
2020-10-30 07:28 | 935552.5 | 489869.0497 | 3 | 1 | 0.2951708 | 5.067885e-05 | 0.006884239 | 0.00618941 | 0.0009157883 | 0.000877284 |  | 2.95639e-05
2020-10-30 07:33 | 935852.6 | 490169.055 | 3 | 1 | 0.2975502 | 5.106628e-05 | 0.00688846 | 0.00618941 | 0.0009170395 | 0.000877284 |  | -4.005432e-05
2020-10-30 07:38 | 936152.6 | 490469.0573 | 3 | 1 | 0.3001108 | 5.152822e-05 | 0.006892681 | 0.00618941 | 0.0009183011 | 0.000877284 |  | 1.049042e-05
2020-10-30 07:43 | 936452.6 | 490769.0576 | 3 | 1 | 0.3027239 | 5.00083e-05 | 0.006896901 | 0.00618941 | 0.0009195735 | 0.000877284 |  | 6.29425e-05
2020-10-30 07:48 | 936752.6 | 491069.0641 | 3 | 1 | 0.3054457 | 5.097687e-05 | 0.006901117 | 0.00618941 | 0.0009208551 | 0.000877284 |  | 9.059906e-05
2020-10-30 07:53 | 937052.6 | 491369.0699 | 3 | 1 | 0.3080349 | 5.066395e-05 | 0.006905331 | 0.00618941 | 0.0009221476 | 0.000877284 |  | -1.811981e-05
2020-10-30 07:58 | 937352.6 | 491669.0723 | 3 | 1 | 0.3107004 | 5.173683e-05 | 0.006909556 | 0.00618941 | 0.0009234549 | 0.000877284 |  | 2.861023e-06
2020-10-30 08:03 | 937652.6 | 491969.0765 | 3 | 1 | 0.3133888 | 5.047023e-05 | 0.006913774 | 0.00618941 | 0.000924771 | 0.000877284 |  | 7.820129e-05
2020-10-30 08:08 | 937952.6 | 492269.0815 | 3 | 1 | 0.3160963 | 5.032122e-05 | 0.006917995 | 0.00618941 | 0.0009260995 | 0.000877284 |  | -1.811981e-05
2020-10-30 08:13 | 938252.6 | 492569.0822 | 3 | 1 | 0.3188553 | 5.114079e-05 | 0.00692221 | 0.00618941 | 0.0009274374 | 0.000877284 |  | 0.000210762
2020-10-30 08:18 | 938552.6 | 492869.0825 | 3 | 1 | 0.3216887 | 5.035102e-05 | 0.006926408 | 0.00618941 | 0.0009287821 | 0.000877284 |  | -6.961823e-05
2020-10-30 08:23 | 938852.6 | 493169.0834 | 3 | 1 | 0.3245354 | 5.112588e-05 | 0.006930612 | 0.00618941 | 0.0009301406 | 0.000877284 |  | -7.152557e-05
2020-10-30 08:28 | 939152.6 | 493469.0875 | 3 | 1 | 0.3274593 | 5.063415e-05 | 0.006934827 | 0.00618941 | 0.0009315147 | 0.000877284 |  | -4.768372e-06
2020-10-30 08:33 | 939452.6 | 493769.0908 | 3 | 1 | 0.3304214 | 5.041063e-05 | 0.00693904 | 0.00618941 | 0.0009329002 | 0.000877284 |  | -5.054474e-05
2020-10-30 08:38 | 939752.6 | 494069.0915 | 3 | 1 | 0.3334103 | 5.154312e-05 | 0.006943258 | 0.00618941 | 0.0009343005 | 0.000877284 |  | 1.716614e-05
2020-10-30 08:43 | 940052.6 | 494369.0942 | 3 | 1 | 0.3364086 | 5.00232e-05 | 0.006947477 | 0.00618941 | 0.0009357134 | 0.000877284 |  | -5.626678e-05
2020-10-30 08:48 | 940352.6 | 494669.1008 | 3 | 1 | 0.3393869 | 5.064905e-05 | 0.006951696 | 0.00618941 | 0.0009371388 | 0.000877284 |  | 1.907349e-06
2020-10-30 08:53 | 940652.6 | 494969.1048 | 3 | 1 | 0.3424416 | 5.149841e-05 | 0.006955918 | 0.00618941 | 0.0009385781 | 0.000877284 |  | 0.0001134872
2020-10-30 08:58 | 940952.6 | 495269.1091 | 3 | 1 | 0.3455677 | 5.12749e-05 | 0.006960144 | 0.00618941 | 0.0009400321 | 0.000877284 |  | -2.765656e-05
2020-10-30 09:03 | 941252.6 | 495569.1156 | 3 | 1 | 0.3487368 | 5.123019e-05 | 0.006964365 | 0.00618941 | 0.0009414976 | 0.000877284 |  | 6.103515625e-05
2020-10-30 09:08 | 941552.6 | 495869.1206 | 3 | 1 | 0.3519258 | 5.066395e-05 | 0.006968583 | 0.00618941 | 0.000942975 | 0.000877284 |  | -8.583069e-06
2020-10-30 09:13 | 941852.6 | 496169.1247 | 3 | 1 | 0.3551826 | 5.032122e-05 | 0.006972799 | 0.00618941 | 0.0009444657 | 0.000877284 |  | 2.765656e-05
2020-10-30 09:18 | 942152.6 | 496469.1305 | 3 | 1 | 0.3584242 | 5.035102e-05 | 0.006977011 | 0.00618941 | 0.0009459684 | 0.000877284 |  | 4.577637e-05
2020-10-30 09:23 | 942452.6 | 496769.1346 | 3 | 1 | 0.361681 | 4.985929e-05 | 0.006981231 | 0.00618941 | 0.0009474878 | 0.000877284 |  | -1.239777e-05
2020-10-30 09:28 | 942752.6 | 497069.1395 | 3 | 1 | 0.3650513 | 5.115569e-05 | 0.006985456 | 0.00618941 | 0.0009490231 | 0.000877284 |  | 5.626678e-05
2020-10-30 09:33 | 943052.6 | 497369.1422 | 3 | 1 | 0.3683224 | 4.917383e-05 | 0.00698967 | 0.00618941 | 0.0009505686 | 0.000877284 |  | -0.0001173019
2020-10-30 09:38 | 943352.6 | 497669.1443 | 3 | 1 | 0.3718061 | 5.011261e-05 | 0.006993882 | 0.00618941 | 0.0009521272 | 0.000877284 |  | 6.103515625e-05
2020-10-30 09:43 | 943652.6 | 497969.1445 | 3 | 1 | 0.3753366 | 5.161762e-05 | 0.006998099 | 0.00618941 | 0.0009537027 | 0.000877284 |  | 3.623962e-05
2020-10-30 09:48 | 943952.6 | 498269.1474 | 3 | 1 | 0.378828 | 5.108118e-05 | 0.007002322 | 0.00618941 | 0.000955295 | 0.000877284 |  | -9.536743e-06
2020-10-30 09:53 | 944252.7 | 498569.1523 | 3 | 1 | 0.3823538 | 5.145371e-05 | 0.007006538 | 0.00618941 | 0.0009568997 | 0.000877284 |  | -0.0001554489
2020-10-30 09:58 | 944552.7 | 498869.1523 | 3 | 1 | 0.3861771 | 5.13792e-05 | 0.007010762 | 0.00618941 | 0.0009585228 | 0.000877284 |  | 7.820129e-05
2020-10-30 10:03 | 944852.7 | 499169.1558 | 3 | 1 | 0.3897848 | 5.044043e-05 | 0.007014982 | 0.00618941 | 0.0009601599 | 0.000877284 |  | 2.384186e-05
2020-10-30 10:08 | 945152.7 | 499469.1566 | 3 | 1 | 0.3935299 | 5.108118e-05 | 0.007019195 | 0.00618941 | 0.0009618099 | 0.000877284 |  | -1.621246e-05
2020-10-30 10:13 | 945452.7 | 499769.1582 | 3 | 1 | 0.3973751 | 5.105138e-05 | 0.007023407 | 0.00618941 | 0.0009634754 | 0.000877284 |  | 0.0001010895
2020-10-30 10:18 | 945752.7 | 500069.1593 | 3 | 1 | 0.4012671 | 5.115569e-05 | 0.007027618 | 0.00618941 | 0.0009651567 | 0.000877284 |  | -2.670288e-05
2020-10-30 10:23 | 946052.7 | 500369.165 | 3 | 1 | 0.4050827 | 5.060434e-05 | 0.007031832 | 0.00618941 | 0.0009668557 | 0.000877284 |  | 5.435944e-05
2020-10-30 10:28 | 946352.7 | 500669.1682 | 3 | 1 | 0.4091139 | 4.971027e-05 | 0.007036049 | 0.00618941 | 0.0009685726 | 0.000877284 |  | -4.386902e-05
2020-10-30 10:33 | 946652.7 | 500969.1692 | 3 | 1 | 0.4130602 | 5.036592e-05 | 0.007040269 | 0.00618941 | 0.000970307 | 0.000877284 |  | 3.623962e-05
2020-10-30 10:38 | 946952.7 | 501269.1748 | 3 | 1 | 0.4171648 | 5.072355e-05 | 0.007044485 | 0.00618941 | 0.0009720571 | 0.000877284 |  | 2.95639e-05
2020-10-30 10:43 | 947252.7 | 501569.179 | 3 | 1 | 0.4213285 | 4.956126e-05 | 0.007048702 | 0.00618941 | 0.0009738248 | 0.000877284 |  | 2.098083e-05
2020-10-30 10:48 | 947552.7 | 501869.18 | 3 | 1 | 0.4254332 | 5.023181e-05 | 0.00705292 | 0.00618941 | 0.0009756104 | 0.000877284 |  | 0.0001373291
2020-10-30 10:53 | 947852.7 | 502169.1839 | 3 | 1 | 0.4297009 | 5.044043e-05 | 0.007057135 | 0.00618941 | 0.0009774129 | 0.000877284 |  | 4.005432e-05
2020-10-30 10:58 | 948152.7 | 502469.1859 | 3 | 1 | 0.4339657 | 5.161762e-05 | 0.007061356 | 0.00618941 | 0.0009792356 | 0.000877284 |  | 2.765656e-05
2020-10-30 11:03 | 948452.7 | 502769.1869 | 3 | 1 | 0.4383707 | 5.070865e-05 | 0.00706557 | 0.00618941 | 0.0009810732 | 0.000877284 |  | 2.574921e-05
2020-10-30 11:08 | 948752.7 | 503069.1885 | 3 | 1 | 0.4428263 | 5.055964e-05 | 0.007069787 | 0.00618941 | 0.0009829316 | 0.000877284 |  | -5.722046e-05
2020-10-30 11:13 | 949052.7 | 503369.1943 | 3 | 1 | 0.4473553 | 5.018711e-05 | 0.007074003 | 0.00618941 | 0.0009848077 | 0.000877284 |  | -4.386902e-05
2020-10-30 11:18 | 949352.7 | 503669.2008 | 3 | 1 | 0.4520092 | 5.120039e-05 | 0.007078222 | 0.00618941 | 0.0009867048 | 0.000877284 |  | 9.441376e-05
2020-10-30 11:23 | 949652.7 | 503969.2043 | 3 | 1 | 0.4565935 | 5.082786e-05 | 0.00708244 | 0.00618941 | 0.0009886211 | 0.000877284 |  | -4.768372e-06
2020-10-30 11:28 | 949952.7 | 504269.2058 | 3 | 1 | 0.4614134 | 5.067885e-05 | 0.007086658 | 0.00618941 | 0.0009905571 | 0.000877284 |  | 4.482269e-05
2020-10-30 11:33 | 950252.7 | 504569.207 | 3 | 1 | 0.4661674 | 5.00381e-05 | 0.007090878 | 0.00618941 | 0.0009925142 | 0.000877284 |  | 0.0001420975
2020-10-30 11:38 | 950549.3 | 504865.7694 | 3 | 1 | 0.4711685 | 5.078316e-05 | 0.007095046 | 0.00618941 | 0.0009944674 | 0.000877284 |  | 3.814697e-06
2020-10-30 11:43 | 950849.3 | 505165.7743 | 3 | 1 | 0.4759922 | 5.084276e-05 | 0.007099252 | 0.00618941 | 0.0009964592 | 0.000877284 |  | -6.484985e-05
2020-10-30 11:48 | 951135.4 | 505451.9336 | 3 | 1 | 0.4809923 | 5.115569e-05 | 0.007103278 | 0.00618941 | 0.0009983855 | 0.000877284 |  | -7.629395e-06
2020-10-30 11:53 | 951428.1 | 505744.5768 | 3 | 1 | 0.4859972 | 5.120039e-05 | 0.0071074 | 0.00618941 | 0.001000378 | 0.000877284 |  | 1.907349e-06
2020-10-30 11:58 | 951711.8 | 506028.3461 | 3 | 1 | 0.4909973 | 5.075336e-05 | 0.007111386 | 0.00618941 | 0.001002325 | 0.000877284 |  | 8.201599e-05
2020-10-30 12:02 | 951989.5 | 506306.01 | 3 | 1 | 0.4960155 | 5.106628e-05 | 0.007115295 | 0.00618941 | 0.001004254 | 0.000877284 |  | 2.479553e-05
2020-10-30 12:07 | 952266 | 506582.5188 | 3 | 1 | 0.5010281 | 4.972517e-05 | 0.007119189 | 0.00618941 | 0.001006195 | 0.000877284 |  | 7.724762e-05
2020-10-30 12:11 | 952539.2 | 506855.7444 | 3 | 1 | 0.5060377 | 5.058944e-05 | 0.007123034 | 0.00618941 | 0.00100813 | 0.000877284 |  | 5.817413e-05
2020-10-30 12:16 | 952804.1 | 507120.5951 | 3 | 1 | 0.5110397 | 5.215406e-05 | 0.007126761 | 0.00618941 | 0.001010025 | 0.000877284 |  | -2.861023e-06
2020-10-30 12:20 | 953069.4 | 507385.8718 | 3 | 1 | 0.5160456 | 5.13494e-05 | 0.007130486 | 0.00618941 | 0.001011938 | 0.000877284 |  | 0.0001058578
2020-10-30 12:24 | 953322.8 | 507639.3346 | 3 | 1 | 0.5210686 | 5.088747e-05 | 0.007134046 | 0.00618941 | 0.001013784 | 0.000877284 |  | 4.291534e-05
2020-10-30 12:29 | 953575 | 507891.5487 | 3 | 1 | 0.5260696 | 5.029142e-05 | 0.007137591 | 0.00618941 | 0.001015639 | 0.000877284 |  | 0.0001001358
2020-10-30 12:33 | 953824 | 508140.4952 | 3 | 1 | 0.5310698 | 5.114079e-05 | 0.007141093 | 0.00618941 | 0.00101749 | 0.000877284 |  | 5.054474e-05
2020-10-30 12:37 | 954064.7 | 508381.1963 | 3 | 1 | 0.5360746 | 5.00977e-05 | 0.00714448 | 0.00618941 | 0.001019297 | 0.000877284 |  | 4.005432e-05
2020-10-30 12:41 | 954301.7 | 508618.2196 | 3 | 1 | 0.5410948 | 5.094707e-05 | 0.007147819 | 0.00618941 | 0.001021095 | 0.000877284 |  | 1.335144e-05
2020-10-30 12:45 | 954535.1 | 508851.6128 | 3 | 1 | 0.5461121 | 5.179644e-05 | 0.007151103 | 0.00618941 | 0.00102288 | 0.000877284 |  | -2.098083e-05
2020-10-30 12:48 | 954763.6 | 509080.1042 | 3 | 1 | 0.5511189 | 5.13643e-05 | 0.007154323 | 0.00618941 | 0.001024646 | 0.000877284 |  | 0.000164032
2020-10-30 12:52 | 954992.7 | 509309.241 | 3 | 1 | 0.556119 | 5.078316e-05 | 0.007157549 | 0.00618941 | 0.001026431 | 0.000877284 |  | 2.288818e-05
2020-10-30 12:56 | 955216 | 509532.5187 | 3 | 1 | 0.5611258 | 5.120039e-05 | 0.007160687 | 0.00618941 | 0.001028184 | 0.000877284 |  | 8.106232e-05
2020-10-30 13:00 | 955434 | 509750.5219 | 3 | 1 | 0.5661268 | 4.984438e-05 | 0.007163751 | 0.00618941 | 0.001029911 | 0.000877284 |  | 0.0001058578
2020-10-30 13:03 | 955645.9 | 509962.4441 | 3 | 1 | 0.5711298 | 5.042553e-05 | 0.007166733 | 0.00618941 | 0.001031606 | 0.000877284 |  | 5.054474e-05
2020-10-30 13:07 | 955855.3 | 510171.8114 | 3 | 1 | 0.5761347 | 5.145371e-05 | 0.007169681 | 0.00618941 | 0.001033297 | 0.000877284 |  | 1.907349e-06
2020-10-30 13:10 | 956063.3 | 510379.8027 | 3 | 1 | 0.5811434 | 5.066395e-05 | 0.007172605 | 0.00618941 | 0.001034989 | 0.000877284 |  | 7.534027e-05
2020-10-30 13:13 | 956264 | 510580.5362 | 3 | 1 | 0.5861521 | 5.167723e-05 | 0.007175432 | 0.00618941 | 0.001036638 | 0.000877284 |  | 5.054474e-05
2020-10-30 13:17 | 956464.2 | 510780.6847 | 3 | 1 | 0.5911551 | 5.13643e-05 | 0.007178251 | 0.00618941 | 0.001038297 | 0.000877284 |  | 1.907349e-05
2020-10-30 13:20 | 956656.7 | 510973.1964 | 3 | 1 | 0.5961561 | 5.154312e-05 | 0.00718096 | 0.00618941 | 0.001039906 | 0.000877284 |  | 0.0001249313
2020-10-30 13:23 | 956847.4 | 511163.9489 | 3 | 1 | 0.6011686 | 5.13941e-05 | 0.007183643 | 0.00618941 | 0.001041511 | 0.000877284 |  | 3.623962e-05
2020-10-30 13:26 | 957036.6 | 511353.0933 | 3 | 1 | 0.6061716 | 5.078316e-05 | 0.007186305 | 0.00618941 | 0.001043118 | 0.000877284 |  | 2.098083e-05
2020-10-30 13:29 | 957221.9 | 511538.4386 | 3 | 1 | 0.6111803 | 5.108118e-05 | 0.007188908 | 0.00618941 | 0.001044702 | 0.000877284 |  | -3.147125e-05
2020-10-30 13:32 | 957406 | 511722.4879 | 3 | 1 | 0.6161814 | 5.017221e-05 | 0.007191494 | 0.00618941 | 0.001046289 | 0.000877284 |  | 2.95639e-05
2020-10-30 13:35 | 957583.3 | 511899.8196 | 3 | 1 | 0.6211834 | 5.118549e-05 | 0.007193986 | 0.00618941 | 0.001047831 | 0.000877284 |  | 1.907349e-05
2020-10-30 13:38 | 957763.7 | 512080.2004 | 3 | 1 | 0.6262016 | 5.024672e-05 | 0.007196522 | 0.00618941 | 0.001049412 | 0.000877284 |  | 1.525879e-05
2020-10-30 13:41 | 957937.1 | 512253.6185 | 3 | 1 | 0.6312037 | 5.036592e-05 | 0.007198963 | 0.00618941 | 0.001050946 | 0.000877284 |  | -1.907349e-06
2020-10-30 13:44 | 958106.8 | 512423.3045 | 3 | 1 | 0.6362047 | 5.118549e-05 | 0.007201348 | 0.00618941 | 0.001052457 | 0.000877284 |  | -1.430511e-05
2020-10-30 13:47 | 958274.9 | 512591.4229 | 3 | 1 | 0.6412067 | 5.13494e-05 | 0.007203711 | 0.00618941 | 0.001053966 | 0.000877284 |  | 3.71933e-05
2020-10-30 13:50 | 958441.6 | 512758.0738 | 3 | 1 | 0.6462183 | 5.064905e-05 | 0.007206057 | 0.00618941 | 0.001055476 | 0.000877284 |  | 6.580353e-05
2020-10-30 13:52 | 958608.2 | 512924.7204 | 3 | 1 | 0.6512299 | 5.111098e-05 | 0.007208401 | 0.00618941 | 0.001056997 | 0.000877284 |  | 2.95639e-05
2020-10-30 13:55 | 958771 | 513087.5199 | 3 | 1 | 0.65623 | 5.160272e-05 | 0.00721069 | 0.00618941 | 0.001058493 | 0.000877284 |  | 3.814697e-05
2020-10-30 13:58 | 958933.5 | 513249.9558 | 3 | 1 | 0.6612329 | 4.945695e-05 | 0.007212977 | 0.00618941 | 0.001059999 | 0.000877284 |  | 6.29425e-05
2020-10-30 14:01 | 959092.7 | 513409.2179 | 3 | 1 | 0.666235 | 5.13494e-05 | 0.007215216 | 0.00618941 | 0.001061485 | 0.000877284 |  | 0.0001096725
2020-10-30 14:03 | 959248.2 | 513564.6554 | 3 | 1 | 0.6712408 | 4.762411e-05 | 0.007217404 | 0.00618941 | 0.001062948 | 0.000877284 |  | 1.907349e-06
2020-10-30 14:06 | 959401.5 | 513717.9741 | 3 | 1 | 0.6762409 | 4.972517e-05 | 0.007219556 | 0.00618941 | 0.001064398 | 0.000877284 |  | 3.33786e-05
2020-10-30 14:08 | 959551.6 | 513868.0845 | 3 | 1 | 0.681242 | 5.13941e-05 | 0.007221666 | 0.00618941 | 0.00106583 | 0.000877284 |  | 4.577637e-05
2020-10-30 14:11 | 959697.6 | 514014.1062 | 3 | 1 | 0.6862488 | 5.042553e-05 | 0.007223727 | 0.00618941 | 0.001067239 | 0.000877284 |  | 9.059906e-05
2020-10-30 14:13 | 959842.2 | 514158.6799 | 3 | 1 | 0.6912508 | 5.121529e-05 | 0.007225762 | 0.00618941 | 0.00106864 | 0.000877284 |  | 8.678436e-05
2020-10-30 14:15 | 959982.7 | 514299.1702 | 3 | 1 | 0.6962662 | 5.029142e-05 | 0.007227736 | 0.00618941 | 0.001070009 | 0.000877284 |  | 5.245209e-05
2020-10-30 14:18 | 960120.6 | 514437.0979 | 3 | 1 | 0.7012672 | 5.067885e-05 | 0.00722967 | 0.00618941 | 0.001071361 | 0.000877284 |  | 0.0001354218
2020-10-30 14:20 | 960256.9 | 514573.4421 | 3 | 1 | 0.7062826 | 5.088747e-05 | 0.007231588 | 0.00618941 | 0.00107271 | 0.000877284 |  | 3.147125e-05
2020-10-30 14:22 | 960387.6 | 514704.1267 | 3 | 1 | 0.7112951 | 5.145371e-05 | 0.007233422 | 0.00618941 | 0.00107401 | 0.000877284 |  | 0.0001153946
2020-10-30 14:24 | 960516.6 | 514833.1209 | 3 | 1 | 0.7162981 | 4.984438e-05 | 0.007235234 | 0.00618941 | 0.001075303 | 0.000877284 |  | 7.724762e-05
2020-10-30 14:26 | 960643.7 | 514960.2056 | 3 | 1 | 0.7213078 | 5.078316e-05 | 0.00723702 | 0.00618941 | 0.001076587 | 0.000877284 |  | -5.912781e-05
2020-10-30 14:28 | 960767.6 | 515084.1422 | 3 | 1 | 0.7263184 | 5.081296e-05 | 0.007238764 | 0.00618941 | 0.001077849 | 0.000877284 |  | 7.05719e-05
2020-10-30 14:31 | 960891.8 | 515208.2611 | 3 | 1 | 0.7313194 | 4.87566e-05 | 0.007240511 | 0.00618941 | 0.001079122 | 0.000877284 |  | 6.866455e-05
2020-10-30 14:33 | 961010.8 | 515327.3143 | 3 | 1 | 0.7363234 | 4.972517e-05 | 0.007242181 | 0.00618941 | 0.001080348 | 0.000877284 |  | 0.0002250671
2020-10-30 14:34 | 961127 | 515443.5372 | 3 | 1 | 0.741333 | 4.957616e-05 | 0.007243816 | 0.00618941 | 0.001081555 | 0.000877284 |  | 6.29425e-05
2020-10-30 14:36 | 961240.9 | 515557.3601 | 3 | 1 | 0.746336 | 5.088747e-05 | 0.007245415 | 0.00618941 | 0.001082745 | 0.000877284 |  | 6.67572e-06
2020-10-30 14:38 | 961354.2 | 515670.7176 | 3 | 1 | 0.751338 | 5.032122e-05 | 0.007247009 | 0.00618941 | 0.001083938 | 0.000877284 |  | 4.577637e-05
2020-10-30 14:40 | 961465.7 | 515782.1849 | 3 | 1 | 0.7563572 | 5.13494e-05 | 0.007248574 | 0.00618941 | 0.001085118 | 0.000877284 |  | 8.392334e-05
2020-10-30 14:42 | 961574.9 | 515891.3694 | 3 | 1 | 0.7613621 | 4.941225e-05 | 0.007250113 | 0.00618941 | 0.001086286 | 0.000877284 |  | 7.343292e-05
2020-10-30 14:44 | 961682.5 | 515998.9841 | 3 | 1 | 0.766367 | 5.041063e-05 | 0.007251625 | 0.00618941 | 0.001087441 | 0.000877284 |  | 8.201599e-05
2020-10-30 14:45 | 961787.9 | 516104.4119 | 3 | 1 | 0.7713804 | 5.121529e-05 | 0.007253111 | 0.00618941 | 0.001088583 | 0.000877284 |  | 0.0001049042
2020-10-30 14:47 | 961894.1 | 516210.5538 | 3 | 1 | 0.7763853 | 5.13047e-05 | 0.007254605 | 0.00618941 | 0.001089739 | 0.000877284 |  | 7.152557e-05
2020-10-30 14:49 | 961998.3 | 516314.8334 | 3 | 1 | 0.7813854 | 5.00828e-05 | 0.007256073 | 0.00618941 | 0.001090882 | 0.000877284 |  | 6.29425e-05
2020-10-30 14:51 | 962102.2 | 516418.7176 | 3 | 1 | 0.7863913 | 5.044043e-05 | 0.007257533 | 0.00618941 | 0.001092027 | 0.000877284 |  | 0.0001707077
2020-10-30 14:52 | 962206.5 | 516523.0202 | 3 | 1 | 0.791398 | 5.082786e-05 | 0.007258999 | 0.00618941 | 0.001093183 | 0.000877284 |  | 3.814697e-05
2020-10-30 14:54 | 962309.2 | 516625.6873 | 3 | 1 | 0.7963982 | 4.978478e-05 | 0.007260445 | 0.00618941 | 0.00109433 | 0.000877284 |  | 5.817413e-05
2020-10-30 14:56 | 962410.3 | 516726.8313 | 3 | 1 | 0.8014069 | 5.102158e-05 | 0.007261871 | 0.00618941 | 0.00109547 | 0.000877284 |  | -1.811981e-05
2020-10-30 14:58 | 962513.2 | 516829.7472 | 3 | 1 | 0.8064117 | 5.055964e-05 | 0.007263317 | 0.00618941 | 0.001096632 | 0.000877284 |  | 9.536743e-05
2020-10-30 14:59 | 962615.6 | 516932.1274 | 3 | 1 | 0.8114405 | 5.048513e-05 | 0.007264759 | 0.00618941 | 0.001097798 | 0.000877284 |  | 0.0001516342
2020-10-30 15:01 | 962717.8 | 517034.267 | 3 | 1 | 0.8164597 | 5.055964e-05 | 0.007266199 | 0.00618941 | 0.00109897 | 0.000877284 |  | 9.727478e-05
2020-10-30 15:03 | 962821.1 | 517137.5616 | 3 | 1 | 0.8214598 | 5.221367e-05 | 0.007267652 | 0.00618941 | 0.00110016 | 0.000877284 |  | 0.0002202988
2020-10-30 15:04 | 962922.1 | 517238.5692 | 3 | 1 | 0.8264647 | 5.027652e-05 | 0.007269072 | 0.00618941 | 0.00110133 | 0.000877284 |  | -1.049042e-05
2020-10-30 15:06 | 963022.1 | 517338.5863 | 3 | 1 | 0.8314724 | 5.114079e-05 | 0.007270477 | 0.00618941 | 0.001102495 | 0.000877284 |  | 0.0001630783
2020-10-30 15:08 | 963123 | 517439.5297 | 3 | 1 | 0.8364744 | 5.075336e-05 | 0.007271896 | 0.00618941 | 0.001103678 | 0.000877284 |  | 3.623962e-05
2020-10-30 15:09 | 963224.7 | 517541.231 | 3 | 1 | 0.8414793 | 5.073845e-05 | 0.007273325 | 0.00618941 | 0.001104876 | 0.000877284 |  | 7.629395e-05
2020-10-30 15:11 | 963324.5 | 517640.9898 | 3 | 1 | 0.8464794 | 5.078316e-05 | 0.00727473 | 0.00618941 | 0.001106062 | 0.000877284 |  | 8.106232e-05
2020-10-30 15:13 | 963423.3 | 517739.842 | 3 | 1 | 0.8514805 | 5.039573e-05 | 0.00727612 | 0.00618941 | 0.001107242 | 0.000877284 |  | -2.384186e-05
2020-10-30 15:14 | 963523.4 | 517839.8878 | 3 | 1 | 0.8564901 | 5.073845e-05 | 0.007277528 | 0.00618941 | 0.001108445 | 0.000877284 |  | 1.811981e-05
2020-10-30 15:16 | 963623.4 | 517939.9409 | 3 | 1 | 0.8615131 | 5.082786e-05 | 0.007278937 | 0.00618941 | 0.001109655 | 0.000877284 |  | 6.389618e-05
2020-10-30 15:18 | 963723.5 | 518039.9878 | 3 | 1 | 0.8665142 | 5.055964e-05 | 0.007280341 | 0.00618941 | 0.001110868 | 0.000877284 |  | 0.0002355576
2020-10-30 15:19 | 963821.9 | 518138.3865 | 3 | 1 | 0.8715143 | 5.152822e-05 | 0.007281725 | 0.00618941 | 0.00111207 | 0.000877284 |  | 0.0001764297
2020-10-30 15:21 | 963920.3 | 518236.8028 | 3 | 1 | 0.8765154 | 5.075336e-05 | 0.007283108 | 0.00618941 | 0.001113279 | 0.000877284 |  | 0.0001173019
2020-10-30 15:23 | 964020.1 | 518336.6486 | 3 | 1 | 0.8815222 | 5.163252e-05 | 0.007284512 | 0.00618941 | 0.001114513 | 0.000877284 |  | 0.0001497269
2020-10-30 15:24 | 964119.9 | 518436.3736 | 3 | 1 | 0.8865242 | 5.096197e-05 | 0.007285915 | 0.00618941 | 0.001115753 | 0.000877284 |  | 5.054474e-05
2020-10-30 15:26 | 964219.8 | 518536.2669 | 3 | 1 | 0.8915377 | 5.060434e-05 | 0.007287323 | 0.00618941 | 0.001117005 | 0.000877284 |  | 2.670288e-05
2020-10-30 15:28 | 964320 | 518636.4901 | 3 | 1 | 0.896553 | 5.063415e-05 | 0.007288732 | 0.00618941 | 0.001118265 | 0.000877284 |  | 5.435944e-05
2020-10-30 15:29 | 964418.1 | 518734.5755 | 3 | 1 | 0.9015722 | 5.017221e-05 | 0.007290109 | 0.00618941 | 0.001119502 | 0.000877284 |  | 8.678436e-05
2020-10-30 15:31 | 964513.7 | 518830.2269 | 3 | 1 | 0.9065733 | 5.050004e-05 | 0.007291455 | 0.00618941 | 0.001120719 | 0.000877284 |  | 4.291534e-05
2020-10-30 15:32 | 964608.6 | 518925.0617 | 3 | 1 | 0.9115973 | 5.023181e-05 | 0.007292788 | 0.00618941 | 0.001121931 | 0.000877284 |  | 0.0002279282
2020-10-30 15:34 | 964705.5 | 519021.9633 | 3 | 1 | 0.9166079 | 5.102158e-05 | 0.007294154 | 0.00618941 | 0.00112318 | 0.000877284 |  | 6.961823e-05
2020-10-30 15:36 | 964801.5 | 519118.0038 | 3 | 1 | 0.9216089 | 5.060434e-05 | 0.007295507 | 0.00618941 | 0.001124423 | 0.000877284 |  | 6.103515625e-05
2020-10-30 15:37 | 964895.8 | 519212.284 | 3 | 1 | 0.9266138 | 5.078316e-05 | 0.007296831 | 0.00618941 | 0.001125646 | 0.000877284 |  | 0.000120163
2020-10-30 15:39 | 964989.5 | 519306.0026 | 3 | 1 | 0.9316168 | 5.145371e-05 | 0.007298146 | 0.00618941 | 0.001126869 | 0.000877284 |  | 4.482269e-05
2020-10-30 15:40 | 965083.1 | 519399.5702 | 3 | 1 | 0.9366322 | 5.055964e-05 | 0.00729946 | 0.00618941 | 0.001128095 | 0.000877284 |  | 0.0001115799
2020-10-30 15:42 | 965174.1 | 519490.6248 | 3 | 1 | 0.9416361 | 5.096197e-05 | 0.00730074 | 0.00618941 | 0.001129297 | 0.000877284 |  | 7.534027e-05
2020-10-30 15:43 | 965266.2 | 519582.7336 | 3 | 1 | 0.9466581 | 5.169213e-05 | 0.007302034 | 0.00618941 | 0.001130519 | 0.000877284 |  | 0.0001192093
2020-10-30 15:45 | 965357.6 | 519674.1115 | 3 | 1 | 0.9516592 | 5.020201e-05 | 0.007303318 | 0.00618941 | 0.001131737 | 0.000877284 |  | 8.201599e-05
2020-10-30 15:47 | 965449.2 | 519765.6979 | 3 | 1 | 0.9566841 | 5.073845e-05 | 0.007304605 | 0.00618941 | 0.001132965 | 0.000877284 |  | 1.907349e-05
2020-10-30 15:48 | 965538 | 519854.5015 | 3 | 1 | 0.961689 | 5.029142e-05 | 0.007305854 | 0.00618941 | 0.001134163 | 0.000877284 |  | -6.67572e-06
2020-10-30 15:50 | 965630.1 | 519946.636 | 3 | 1 | 0.966692 | 5.084276e-05 | 0.00730715 | 0.00618941 | 0.001135412 | 0.000877284 |  | 0.0002965927
2020-10-30 15:51 | 965717.1 | 520033.5988 | 3 | 1 | 0.9716969 | 5.13941e-05 | 0.00730837 | 0.00618941 | 0.001136595 | 0.000877284 |  | 4.005432e-05
2020-10-30 15:52 | 965803.9 | 520120.362 | 3 | 1 | 0.9767227 | 5.154312e-05 | 0.007309591 | 0.00618941 | 0.001137785 | 0.000877284 |  | 7.534027e-05
2020-10-30 15:54 | 965888.1 | 520204.5973 | 3 | 1 | 0.9817295 | 5.142391e-05 | 0.007310775 | 0.00618941 | 0.001138944 | 0.000877284 |  | 6.866455e-05
2020-10-30 15:55 | 965973.7 | 520290.2174 | 3 | 1 | 0.9867382 | 5.125999e-05 | 0.007311978 | 0.00618941 | 0.001140127 | 0.000877284 |  | 7.724762e-05
2020-10-30 15:57 | 966056 | 520372.4768 | 3 | 1 | 0.9917688 | 5.170703e-05 | 0.007313135 | 0.00618941 | 0.001141272 | 0.000877284 |  | 0.0001811981
2020-10-30 15:58 | 966138.5 | 520455.0402 | 3 | 1 | 0.996769 | 5.120039e-05 | 0.007314294 | 0.00618941 | 0.001142424 | 0.000877284 |  | -5.149841e-05
2020-10-30 15:59 | 966190.2 | 520506.6874 | 3 | 1 | 1.000003 | 5.185604e-05 | 0.007315021 | 0.00618941 | 0.001143151 | 0.000877284 |  | -0.0004032289
2020-10-30 15:59 | 966192.5 | 2.0951 | 2 | 1 | 0.9949474 | -4.999002e-05 | 0.007315023 | 0.006189439 | 0.001143153 | 0.0008773129 |  | -0.000418663
2020-10-30 15:59 | 966213.2 | 22.7958 | 2 | 1 | 0.9899473 | -4.99835e-05 | 0.007315023 | 0.006189726 | 0.001143153 | 0.0008775981 |  | -0.0001525879
2020-10-30 16:00 | 966244.9 | 54.5547 | 2 | 1 | 0.9849424 | -5.001691e-05 | 0.007315023 | 0.006190167 | 0.001143153 | 0.0008780335 |  | -0.0001411438
2020-10-30 16:00 | 966284.8 | 94.4248 | 2 | 1 | 0.9799414 | -4.998664e-05 | 0.007315023 | 0.006190721 | 0.001143153 | 0.0008785776 |  | -0.0001192093
2020-10-30 16:01 | 966330.1 | 139.73 | 2 | 1 | 0.9749403 | -4.999083e-05 | 0.007315023 | 0.00619135 | 0.001143153 | 0.0008791926 |  | -7.05719e-05
2020-10-30 16:02 | 966379.9 | 189.5764 | 2 | 1 | 0.9699297 | -4.999957e-05 | 0.007315023 | 0.006192042 | 0.001143153 | 0.0008798657 |  | -4.291534e-05
2020-10-30 16:03 | 966432.9 | 242.5296 | 2 | 1 | 0.9649191 | -4.999479e-05 | 0.007315023 | 0.006192778 | 0.001143153 | 0.0008805772 |  | 4.196167e-05
2020-10-30 16:04 | 966488.7 | 298.335 | 2 | 1 | 0.9599142 | -4.997954e-05 | 0.007315023 | 0.006193553 | 0.001143153 | 0.0008813232 |  | -0.0001087189
2020-10-30 16:05 | 966547 | 356.5882 | 2 | 1 | 0.9549007 | -5.001843e-05 | 0.007315023 | 0.006194362 | 0.001143153 | 0.0008820978 |  | -5.054474e-05
2020-10-30 16:06 | 966607.7 | 417.3657 | 2 | 1 | 0.9498997 | -5.000038e-05 | 0.007315023 | 0.006195206 | 0.001143153 | 0.0008829018 |  | -6.580353e-05
2020-10-30 16:07 | 966669.8 | 479.441 | 2 | 1 | 0.9448977 | -5.001598e-05 | 0.007315023 | 0.006196068 | 0.001143153 | 0.0008837187 |  | -4.1008e-05
2020-10-30 16:08 | 966733.4 | 543.0186 | 2 | 1 | 0.9398947 | -4.998408e-05 | 0.007315023 | 0.006196951 | 0.001143153 | 0.0008845509 |  | -7.820129e-05
2020-10-30 16:09 | 966799 | 608.636 | 2 | 1 | 0.9348793 | -5.002238e-05 | 0.007315023 | 0.006197863 | 0.001143153 | 0.0008854052 |  | -6.484985e-05
2020-10-30 16:10 | 966865.6 | 675.2343 | 2 | 1 | 0.9298792 | -4.999037e-05 | 0.007315023 | 0.006198788 | 0.001143153 | 0.0008862677 |  | -0.0001049042
2020-10-30 16:11 | 966932.5 | 742.0951 | 2 | 1 | 0.9248743 | -5.000725e-05 | 0.007315023 | 0.006199716 | 0.001143153 | 0.000887129 |  | -0.0001325607
2020-10-30 16:12 | 967002.1 | 811.7448 | 2 | 1 | 0.9198713 | -5.000818e-05 | 0.007315023 | 0.006200684 | 0.001143153 | 0.0008880214 |  | -3.433228e-05
2020-10-30 16:14 | 967071.5 | 881.1616 | 2 | 1 | 0.9148598 | -4.999863e-05 | 0.007315023 | 0.006201648 | 0.001143153 | 0.000888906 |  | -4.196167e-05
2020-10-30 16:15 | 967141.6 | 951.2647 | 2 | 1 | 0.9098577 | -5.001458e-05 | 0.007315023 | 0.006202621 | 0.001143153 | 0.0008897943 |  | -4.005432e-05
2020-10-30 16:16 | 967212.9 | 1022.5814 | 2 | 1 | 0.904851 | -4.999037e-05 | 0.007315023 | 0.006203612 | 0.001143153 | 0.0008906931 |  | -8.583069e-05
2020-10-30 16:17 | 967284.2 | 1093.88 | 2 | 1 | 0.8998432 | -5.000504e-05 | 0.007315023 | 0.006204602 | 0.001143153 | 0.0008915866 |  | -0.0001430511
2020-10-30 16:18 | 967356.9 | 1166.5742 | 2 | 1 | 0.8948402 | -5.001458e-05 | 0.007315023 | 0.006205612 | 0.001143153 | 0.0008924927 |  | -6.484985e-05
2020-10-30 16:20 | 967429 | 1238.6759 | 2 | 1 | 0.8898382 | -5.001074e-05 | 0.007315023 | 0.006206613 | 0.001143153 | 0.0008933864 |  | -2.384186e-05
2020-10-30 16:21 | 967502.5 | 1312.1416 | 2 | 1 | 0.8848228 | -4.999642e-05 | 0.007315023 | 0.006207634 | 0.001143153 | 0.000894292 |  | -6.008148e-05
2020-10-30 16:22 | 967576.2 | 1385.8823 | 2 | 1 | 0.8798141 | -4.998816e-05 | 0.007315023 | 0.006208658 | 0.001143153 | 0.0008951957 |  | -4.005432e-05
2020-10-30 16:23 | 967649.7 | 1459.3215 | 2 | 1 | 0.8748131 | -5.001284e-05 | 0.007315023 | 0.006209678 | 0.001143153 | 0.0008960905 |  | -0.0001087189
2020-10-30 16:24 | 967724.1 | 1533.7815 | 2 | 1 | 0.8697815 | -5.001423e-05 | 0.007315023 | 0.006210712 | 0.001143153 | 0.0008969927 |  | -8.201599e-05
2020-10-30 16:26 | 967798.7 | 1608.2863 | 2 | 1 | 0.8647785 | -4.999607e-05 | 0.007315023 | 0.006211747 | 0.001143153 | 0.0008978902 |  | -1.239777e-05
2020-10-30 16:27 | 967872.8 | 1682.436 | 2 | 1 | 0.8597775 | -5.000189e-05 | 0.007315023 | 0.006212777 | 0.001143153 | 0.0008987781 |  | -0.0001153946
2020-10-30 16:28 | 967947.1 | 1756.7833 | 2 | 1 | 0.8547707 | -4.999805e-05 | 0.007315023 | 0.006213809 | 0.001143153 | 0.0008996634 |  | -0.0001344681
2020-10-30 16:29 | 968022.1 | 1831.7802 | 2 | 1 | 0.8497686 | -4.999607e-05 | 0.007315023 | 0.006214851 | 0.001143153 | 0.0009005513 |  | -1.430511e-05
2020-10-30 16:31 | 968097.3 | 1906.961 | 2 | 1 | 0.8447552 | -5.001365e-05 | 0.007315023 | 0.006215895 | 0.001143153 | 0.0009014359 |  | -4.196167e-05
2020-10-30 16:32 | 968172.4 | 1982.0498 | 2 | 1 | 0.8397455 | -4.997745e-05 | 0.007315023 | 0.006216938 | 0.001143153 | 0.0009023143 |  | -8.773804e-05
2020-10-30 16:33 | 968246.8 | 2056.4081 | 2 | 1 | 0.8347406 | -4.998012e-05 | 0.007315023 | 0.006217971 | 0.001143153 | 0.0009031791 |  | -0.0001335144
2020-10-30 16:34 | 968321.7 | 2131.35 | 2 | 1 | 0.8297386 | -4.998024e-05 | 0.007315023 | 0.006219011 | 0.001143153 | 0.0009040454 |  | -9.155273e-05
2020-10-30 16:36 | 968397.3 | 2206.8963 | 2 | 1 | 0.8247375 | -5.001691e-05 | 0.007315023 | 0.00622006 | 0.001143153 | 0.0009049134 |  | 2.861023e-06
2020-10-30 16:37 | 968472 | 2281.6804 | 2 | 1 | 0.8197346 | -5.001586e-05 | 0.007315023 | 0.006221099 | 0.001143153 | 0.0009057675 |  | -7.724762e-05
2020-10-30 16:38 | 968547.1 | 2356.7363 | 2 | 1 | 0.8147326 | -4.998152e-05 | 0.007315023 | 0.006222142 | 0.001143153 | 0.0009066195 |  | -9.250641e-05
2020-10-30 16:39 | 968622.8 | 2432.4443 | 2 | 1 | 0.8097277 | -5.000411e-05 | 0.007315023 | 0.006223193 | 0.001143153 | 0.0009074737 |  | -7.534027e-05
2020-10-30 16:41 | 968698.3 | 2507.9781 | 2 | 1 | 0.8047266 | -5.001272e-05 | 0.007315023 | 0.006224243 | 0.001143153 | 0.0009083205 |  | -1.907349e-05
2020-10-30 16:42 | 968772.7 | 2582.372 | 2 | 1 | 0.7997141 | -4.998397e-05 | 0.007315023 | 0.006225276 | 0.001143153 | 0.0009091495 |  | -0.0001115799
2020-10-30 16:43 | 968849.8 | 2659.4414 | 2 | 1 | 0.7947044 | -4.998851e-05 | 0.007315023 | 0.006226346 | 0.001143153 | 0.000910003 |  | -4.673004e-05
2020-10-30 16:44 | 968925.3 | 2734.9082 | 2 | 1 | 0.7897043 | -5.001808e-05 | 0.007315023 | 0.006227395 | 0.001143153 | 0.0009108334 |  | -0.0001077652
2020-10-30 16:46 | 969001.5 | 2811.1036 | 2 | 1 | 0.7846994 | -4.999305e-05 | 0.007315023 | 0.006228453 | 0.001143153 | 0.0009116666 |  | -0.0001077652
2020-10-30 16:47 | 969078.2 | 2887.8135 | 2 | 1 | 0.7796984 | -4.998047e-05 | 0.007315023 | 0.006229518 | 0.001143153 | 0.0009125 |  | -8.201599e-05
2020-10-30 16:48 | 969155.9 | 2965.5191 | 2 | 1 | 0.7746964 | -5.001074e-05 | 0.007315023 | 0.006230597 | 0.001143153 | 0.0009133389 |  | -4.196167e-05
2020-10-30 16:50 | 969233.8 | 3043.4792 | 2 | 1 | 0.7696829 | -4.998781e-05 | 0.007315023 | 0.00623168 | 0.001143153 | 0.000914175 |  | -7.152557e-05
2020-10-30 16:51 | 969311.5 | 3121.1759 | 2 | 1 | 0.7646637 | -5.000818e-05 | 0.007315023 | 0.006232759 | 0.001143153 | 0.000915003 |  | -6.389618e-05
2020-10-30 16:52 | 969391.9 | 3201.5577 | 2 | 1 | 0.7596436 | -5.001074e-05 | 0.007315023 | 0.006233876 | 0.001143153 | 0.0009158539 |  | -0.0001306534
2020-10-30 16:54 | 969472.2 | 3281.8059 | 2 | 1 | 0.7546368 | -4.998944e-05 | 0.007315023 | 0.00623499 | 0.001143153 | 0.0009166978 |  | -2.479553e-05
2020-10-30 16:55 | 969552.9 | 3362.5539 | 2 | 1 | 0.7496252 | -4.999433e-05 | 0.007315023 | 0.006236111 | 0.001143153 | 0.0009175413 |  | -2.670288e-05
2020-10-30 16:56 | 969636 | 3445.6115 | 2 | 1 | 0.7446089 | -5.001423e-05 | 0.007315023 | 0.006237265 | 0.001143153 | 0.0009184032 |  | -6.103515625e-05
2020-10-30 16:58 | 969719.6 | 3529.2182 | 2 | 1 | 0.7395992 | -4.999107e-05 | 0.007315023 | 0.006238427 | 0.001143153 | 0.0009192651 |  | -9.632111e-05
2020-10-30 16:59 | 969805 | 3614.5928 | 2 | 1 | 0.7345982 | -5.000725e-05 | 0.007315023 | 0.006239612 | 0.001143153 | 0.0009201391 |  | -8.636166e-05
2020-10-30 17:01 | 969892.7 | 3702.3055 | 2 | 1 | 0.729598 | -4.997989e-05 | 0.007315023 | 0.00624083 | 0.001143153 | 0.0009210309 |  | -7.612947e-05
2020-10-30 17:02 | 969981.2 | 3790.8218 | 2 | 1 | 0.7245951 | -4.999002e-05 | 0.007315023 | 0.00624206 | 0.001143153 | 0.0009219248 |  | -6.580353e-05
2020-10-30 17:04 | 970071.7 | 3881.3389 | 2 | 1 | 0.7195911 | -5.001749e-05 | 0.007315023 | 0.006243316 | 0.001143153 | 0.0009228326 |  | -9.250641e-05
2020-10-30 17:05 | 970165 | 3974.6216 | 2 | 1 | 0.7145863 | -5.001086e-05 | 0.007315023 | 0.006244612 | 0.001143153 | 0.0009237619 |  | -9.727478e-05
2020-10-30 17:07 | 970259.8 | 4069.4683 | 2 | 1 | 0.7095623 | -5.000283e-05 | 0.007315023 | 0.00624593 | 0.001143153 | 0.0009247 |  | -0.0001029968
2020-10-30 17:08 | 970358.6 | 4168.202 | 2 | 1 | 0.7045593 | -4.999712e-05 | 0.007315023 | 0.006247301 | 0.001143153 | 0.0009256697 |  | -4.673004e-05
2020-10-30 17:10 | 970458.2 | 4267.8578 | 2 | 1 | 0.6995478 | -4.999107e-05 | 0.007315023 | 0.006248686 | 0.001143153 | 0.0009266416 |  | -0.0001096725
2020-10-30 17:12 | 970560.9 | 4370.4981 | 2 | 1 | 0.6945438 | -5.001971e-05 | 0.007315023 | 0.006250111 | 0.001143153 | 0.0009276353 |  | 2.95639e-05
2020-10-30 17:13 | 970664.8 | 4474.4295 | 2 | 1 | 0.6895428 | -4.99828e-05 | 0.007315023 | 0.006251554 | 0.001143153 | 0.0009286342 |  | -2.479553e-05
2020-10-30 17:15 | 970771.3 | 4580.9139 | 2 | 1 | 0.6845398 | -4.999433e-05 | 0.007315023 | 0.006253033 | 0.001143153 | 0.0009296504 |  | -6.771088e-05
2020-10-30 17:17 | 970880.4 | 4690.0143 | 2 | 1 | 0.6795292 | -5.001028e-05 | 0.007315023 | 0.006254549 | 0.001143153 | 0.000930684 |  | -6.484985e-05
2020-10-30 17:19 | 970991.7 | 4801.3364 | 2 | 1 | 0.6745176 | -5.001586e-05 | 0.007315023 | 0.006256095 | 0.001143153 | 0.0009317307 |  | -5.054474e-05
2020-10-30 17:21 | 971104.6 | 4914.2031 | 2 | 1 | 0.6695156 | -4.998315e-05 | 0.007315023 | 0.006257662 | 0.001143153 | 0.0009327843 |  | 0
2020-10-30 17:23 | 971219.7 | 5029.3676 | 2 | 1 | 0.6645079 | -5.001982e-05 | 0.007315023 | 0.006259262 | 0.001143153 | 0.0009338513 |  | 4.1008e-05
2020-10-30 17:25 | 971336.9 | 5146.5582 | 2 | 1 | 0.659503 | -5.000958e-05 | 0.007315023 | 0.00626089 | 0.001143153 | 0.000934929 |  | -3.528595e-05
2020-10-30 17:27 | 971456.3 | 5265.948 | 2 | 1 | 0.6544943 | -5.000609e-05 | 0.007315023 | 0.006262548 | 0.001143153 | 0.0009360187 |  | -8.773804e-05
2020-10-30 17:29 | 971577.2 | 5386.8756 | 2 | 1 | 0.6494942 | -4.99856e-05 | 0.007315023 | 0.006264227 | 0.001143153 | 0.0009371138 |  | -6.938155e-05
2020-10-30 17:31 | 971701.3 | 5510.9675 | 2 | 1 | 0.6444864 | -4.999933e-05 | 0.007315023 | 0.006265951 | 0.001143153 | 0.0009382291 |  | -5.054474e-05
2020-10-30 17:33 | 971825.3 | 5634.9703 | 2 | 1 | 0.6394825 | -5.002017e-05 | 0.007315023 | 0.006267673 | 0.001143153 | 0.0009393348 |  | -1.716614e-05
2020-10-30 17:35 | 971952.4 | 5762.0629 | 2 | 1 | 0.6344604 | -4.999386e-05 | 0.007315023 | 0.006269439 | 0.001143153 | 0.0009404594 |  | -5.912781e-05
2020-10-30 17:37 | 972082.6 | 5892.206 | 2 | 1 | 0.6294518 | -4.998432e-05 | 0.007315023 | 0.006271246 | 0.001143153 | 0.0009416017 |  | -8.392334e-05
2020-10-30 17:39 | 972213.6 | 6023.2074 | 2 | 1 | 0.6244345 | -4.999083e-05 | 0.007315023 | 0.006273065 | 0.001143153 | 0.0009427426 |  | 1.716614e-05
2020-10-30 17:41 | 972347.1 | 6156.7234 | 2 | 1 | 0.6194315 | -4.998466e-05 | 0.007315023 | 0.006274919 | 0.001143153 | 0.000943896 |  | -7.152557e-05
2020-10-30 17:44 | 972482.6 | 6292.281 | 2 | 1 | 0.6144161 | -5.001528e-05 | 0.007315023 | 0.006276802 | 0.001143153 | 0.0009450575 |  | 1.907349e-06
2020-10-30 17:46 | 972620 | 6429.6343 | 2 | 1 | 0.6094046 | -4.999049e-05 | 0.007315023 | 0.00627871 | 0.001143153 | 0.000946225 |  | -1.696562e-05
2020-10-30 17:48 | 972760.3 | 6569.9063 | 2 | 1 | 0.6044044 | -5.000958e-05 | 0.007315023 | 0.006280658 | 0.001143153 | 0.0009474076 |  | -3.623962e-05
2020-10-30 17:51 | 972902.4 | 6712.007 | 2 | 1 | 0.5993891 | -4.999689e-05 | 0.007315023 | 0.006282632 | 0.001143153 | 0.0009485955 |  | -5.626678e-05
2020-10-30 17:53 | 973046.5 | 6856.131 | 2 | 1 | 0.5943775 | -4.998629e-05 | 0.007315023 | 0.006284633 | 0.001143153 | 0.0009497903 |  | -0.000120163
2020-10-30 17:56 | 973193.1 | 7002.7697 | 2 | 1 | 0.5893707 | -4.999002e-05 | 0.007315023 | 0.00628667 | 0.001143153 | 0.0009509958 |  | -6.67572e-05
2020-10-30 17:58 | 973342.8 | 7152.4776 | 2 | 1 | 0.5843573 | -5.001877e-05 | 0.007315023 | 0.006288749 | 0.001143153 | 0.000952216 |  | -3.528595e-05
2020-10-30 18:01 | 973494 | 7303.6311 | 2 | 1 | 0.5793533 | -4.998618e-05 | 0.007315023 | 0.006290848 | 0.001143153 | 0.0009534376 |  | -4.1008e-05
2020-10-30 18:03 | 973647.5 | 7457.1794 | 2 | 1 | 0.5743504 | -4.999805e-05 | 0.007315023 | 0.006292981 | 0.001143153 | 0.000954668 |  | -7.629395e-05
2020-10-30 18:06 | 973804.9 | 7614.5362 | 2 | 1 | 0.5693388 | -5.00048e-05 | 0.007315023 | 0.006295166 | 0.001143153 | 0.0009559178 |  | 1.430511e-05
2020-10-30 18:08 | 973965.5 | 7775.1403 | 2 | 1 | 0.5643339 | -5.001156e-05 | 0.007315023 | 0.006297396 | 0.001143153 | 0.0009571822 |  | -8.010864e-05
2020-10-30 18:11 | 974128.2 | 7937.7846 | 2 | 1 | 0.5593338 | -5.002075e-05 | 0.007315023 | 0.006299655 | 0.001143153 | 0.0009584514 |  | 3.814697e-06
2020-10-30 18:14 | 974293.1 | 8102.7242 | 2 | 1 | 0.5543337 | -4.99913e-05 | 0.007315023 | 0.006301946 | 0.001143153 | 0.000959727 |  | -2.098083e-05
2020-10-30 18:17 | 974461.9 | 8271.5381 | 2 | 1 | 0.5493279 | -5.00012e-05 | 0.007315023 | 0.00630429 | 0.001143153 | 0.0009610208 |  | -6.484985e-05
2020-10-30 18:20 | 974632.4 | 8442.06 | 2 | 1 | 0.5443277 | -5.001377e-05 | 0.007315023 | 0.006306658 | 0.001143153 | 0.0009623159 |  | -1.907349e-05
2020-10-30 18:22 | 974807.9 | 8617.5194 | 2 | 1 | 0.5393162 | -4.999735e-05 | 0.007315023 | 0.006309095 | 0.001143153 | 0.0009636363 |  | -1.621246e-05
2020-10-30 18:25 | 974984.7 | 8794.363 | 2 | 1 | 0.5343122 | -5.002867e-05 | 0.007315023 | 0.006311551 | 0.001143153 | 0.0009649547 |  | -8.773804e-05
2020-10-30 18:28 | 975165.4 | 8974.9882 | 2 | 1 | 0.5293055 | -4.999235e-05 | 0.007315023 | 0.00631406 | 0.001143153 | 0.000966289 |  | -6.103515625e-05
2020-10-30 18:32 | 975350.2 | 9159.8453 | 2 | 1 | 0.5242977 | -5.000026e-05 | 0.007315023 | 0.006316627 | 0.001143153 | 0.0009676417 |  | -1.430511e-05
2020-10-30 18:35 | 975537.6 | 9347.1947 | 2 | 1 | 0.5192909 | -4.999607e-05 | 0.007315023 | 0.006319229 | 0.001143153 | 0.0009689995 |  | -6.961823e-05
2020-10-30 18:38 | 975727.9 | 9537.493 | 2 | 1 | 0.5142879 | -5.0009e-05 | 0.007315023 | 0.006321872 | 0.001143153 | 0.0009703656 |  | -2.384186e-05
2020-10-30 18:41 | 975923.6 | 9733.2503 | 2 | 1 | 0.5092793 | -4.998758e-05 | 0.007315023 | 0.006324591 | 0.001143153 | 0.0009717572 |  | -5.340576e-05
2020-10-30 18:44 | 976121.4 | 9931.0789 | 2 | 1 | 0.5042744 | -4.99892e-05 | 0.007315023 | 0.006327339 | 0.001143153 | 0.0009731497 |  | -7.534027e-05
2020-10-30 18:48 | 976323.2 | 10132.8547 | 2 | 1 | 0.4992657 | -4.999305e-05 | 0.007315023 | 0.006330141 | 0.001143153 | 0.000974556 |  | -6.103515625e-05
2020-10-30 18:51 | 976528.1 | 10337.7826 | 2 | 1 | 0.4942608 | -5.00055e-05 | 0.007315023 | 0.006332987 | 0.001143153 | 0.0009759699 |  | -7.534027e-05
2020-10-30 18:55 | 976738.7 | 10548.3416 | 2 | 1 | 0.489254 | -5.00055e-05 | 0.007315023 | 0.006335911 | 0.001143153 | 0.000977408 |  | 1.907349e-05
2020-10-30 18:58 | 976951.9 | 10761.5665 | 2 | 1 | 0.4842443 | -5.001342e-05 | 0.007315023 | 0.006338872 | 0.001143153 | 0.0009788495 |  | -2.861023e-06
2020-10-30 19:02 | 977169.1 | 10978.7248 | 2 | 1 | 0.4792442 | -4.998827e-05 | 0.007315023 | 0.006341888 | 0.001143153 | 0.0009803026 |  | -8.678436e-05
2020-10-30 19:06 | 977391.8 | 11201.4643 | 2 | 1 | 0.4742441 | -5.000981e-05 | 0.007315023 | 0.006344981 | 0.001143153 | 0.0009817774 |  | -3.733613e-05
2020-10-30 19:09 | 977615.9 | 11425.4906 | 2 | 1 | 0.4692202 | -4.999305e-05 | 0.007315023 | 0.006348092 | 0.001143153 | 0.0009832452 |  | 1.239777e-05
2020-10-30 19:13 | 977846.5 | 11656.1357 | 2 | 1 | 0.4642191 | -4.999817e-05 | 0.007315023 | 0.006351295 | 0.001143153 | 0.0009847404 |  | -6.580353e-05
2020-10-30 19:17 | 978081.2 | 11890.8503 | 2 | 1 | 0.459219 | -5.001284e-05 | 0.007315023 | 0.006354555 | 0.001143153 | 0.0009862457 |  | -8.583069e-06
2020-10-30 19:21 | 978318.3 | 12127.9585 | 2 | 1 | 0.4542179 | -4.999363e-05 | 0.007315023 | 0.006357849 | 0.001143153 | 0.0009877499 |  | -2.574921e-05
2020-10-30 19:25 | 978559.6 | 12369.2508 | 2 | 1 | 0.4492054 | -4.999305e-05 | 0.007315023 | 0.0063612 | 0.001143153 | 0.0009892639 |  | -4.863739e-05
2020-10-30 19:29 | 978808.1 | 12617.7008 | 2 | 1 | 0.4441996 | -5.000387e-05 | 0.007315023 | 0.00636465 | 0.001143153 | 0.0009908054 |  | -1.716614e-05
2020-10-30 19:33 | 979058.3 | 12867.977 | 2 | 1 | 0.4391994 | -4.999002e-05 | 0.007315023 | 0.006368126 | 0.001143153 | 0.0009923411 |  | 6.67572e-06
2020-10-30 19:38 | 979316.1 | 13125.7789 | 2 | 1 | 0.4341984 | -4.999037e-05 | 0.007315023 | 0.006371706 | 0.001143153 | 0.0009939048 |  | -7.915497e-05
2020-10-30 19:42 | 979576.5 | 13386.1204 | 2 | 1 | 0.4291897 | -5.001307e-05 | 0.007315023 | 0.006375322 | 0.001143153 | 0.0009954658 |  | -4.386902e-05
2020-10-30 19:46 | 979841.7 | 13651.3418 | 2 | 1 | 0.4241848 | -4.998653e-05 | 0.007315023 | 0.006379005 | 0.001143153 | 0.0009970377 |  | -5.722046e-05
2020-10-30 19:51 | 980114.1 | 13923.7329 | 2 | 1 | 0.4191694 | -5.000981e-05 | 0.007315023 | 0.006382788 | 0.001143153 | 0.0009986331 |  | -4.863739e-05
2020-10-30 19:56 | 980389.3 | 14198.9012 | 2 | 1 | 0.4141655 | -4.998886e-05 | 0.007315023 | 0.00638661 | 0.001143153 | 0.001000226 |  | -7.724762e-05
2020-10-30 20:00 | 980671.4 | 14480.9902 | 2 | 1 | 0.4091625 | -4.998816e-05 | 0.007315023 | 0.006390527 | 0.001143153 | 0.001001839 |  | -3.814697e-05
2020-10-30 20:05 | 980953.8 | 14763.3862 | 2 | 1 | 0.4041595 | -5.001551e-05 | 0.007315023 | 0.006394449 | 0.001143153 | 0.001003434 |  | 3.623962e-05
2020-10-30 20:10 | 981246.4 | 15056.0093 | 2 | 1 | 0.3991547 | -4.999107e-05 | 0.007315023 | 0.006398513 | 0.001143153 | 0.001005066 |  | -3.528595e-05
2020-10-30 20:15 | 981545.7 | 15355.3583 | 2 | 1 | 0.3941545 | -4.999689e-05 | 0.007315023 | 0.00640267 | 0.001143153 | 0.001006716 |  | -8.678436e-05
2020-10-30 20:20 | 981845.7 | 15655.3584 | 2 | 1 | 0.3892841 | -4.998618e-05 | 0.007315023 | 0.006406837 | 0.001143153 | 0.001008348 |  | 7.820129e-05
2020-10-30 20:25 | 982145.7 | 15955.3626 | 2 | 1 | 0.3843651 | -4.998874e-05 | 0.007315023 | 0.006411003 | 0.001143153 | 0.001009959 |  | 4.768372e-06
2020-10-30 20:30 | 982445.7 | 16255.3653 | 2 | 1 | 0.3796129 | -4.99991e-05 | 0.007315023 | 0.00641517 | 0.001143153 | 0.001011551 |  | 2.86103e-05
2020-10-30 20:35 | 982745.7 | 16555.3662 | 2 | 1 | 0.3748865 | -5.000026e-05 | 0.007315023 | 0.006419335 | 0.001143153 | 0.001013122 |  | 5.245209e-05
2020-10-30 20:40 | 983045.7 | 16855.3669 | 2 | 1 | 0.3702497 | -5.001179e-05 | 0.007315023 | 0.006423502 | 0.001143153 | 0.001014675 |  | -6.580353e-05
2020-10-30 20:45 | 983345.7 | 17155.3729 | 2 | 1 | 0.3657494 | -5.001051e-05 | 0.007315023 | 0.006427669 | 0.001143153 | 0.001016208 |  | 2.479553e-05
2020-10-30 20:50 | 983645.7 | 17455.3743 | 2 | 1 | 0.361268 | -4.999817e-05 | 0.007315023 | 0.006431835 | 0.001143153 | 0.001017722 |  | -1.049042e-05
2020-10-30 20:55 | 983945.7 | 17755.3754 | 2 | 1 | 0.3568363 | -4.999351e-05 | 0.007315023 | 0.006436001 | 0.001143153 | 0.001019218 |  | -5.435944e-05
2020-10-30 21:00 | 984245.7 | 18055.3803 | 2 | 1 | 0.3524933 | -5.001936e-05 | 0.007315023 | 0.006440167 | 0.001143153 | 0.001020696 |  | -8.583069e-05
2020-10-30 21:05 | 984545.7 | 18355.3837 | 2 | 1 | 0.3483133 | -5.001016e-05 | 0.007315023 | 0.006444334 | 0.001143153 | 0.001022156 |  | -8.583069e-06
2020-10-30 21:10 | 984845.8 | 18655.3852 | 2 | 1 | 0.3441525 | -4.999421e-05 | 0.007315023 | 0.0064485 | 0.001143153 | 0.001023598 |  | 4.768372e-06
2020-10-30 21:15 | 985145.8 | 18955.3887 | 2 | 1 | 0.3400497 | -4.999514e-05 | 0.007315023 | 0.006452666 | 0.001143153 | 0.001025023 |  | 2.098083e-05
2020-10-30 21:20 | 985445.8 | 19255.3905 | 2 | 1 | 0.3360167 | -4.999421e-05 | 0.007315023 | 0.006456832 | 0.001143153 | 0.001026432 |  | -6.67572e-05
2020-10-30 21:25 | 985745.8 | 19555.3907 | 2 | 1 | 0.3320227 | -5.001121e-05 | 0.007315023 | 0.006460999 | 0.001143153 | 0.001027823 |  | -4.005446e-05
2020-10-30 21:30 | 986045.8 | 19855.394 | 2 | 1 | 0.3280697 | -4.99856e-05 | 0.007315023 | 0.006465165 | 0.001143153 | 0.001029198 |  | -1.335144e-05
2020-10-30 21:35 | 986345.8 | 20155.3975 | 2 | 1 | 0.324234 | -5.001633e-05 | 0.007315023 | 0.006469331 | 0.001143153 | 0.001030557 |  | -2.765656e-05
2020-10-30 21:40 | 986645.8 | 20455.4005 | 2 | 1 | 0.3205004 | -5.001493e-05 | 0.007315023 | 0.006473497 | 0.001143153 | 0.0010319 |  | 6.580353e-05
2020-10-30 21:45 | 986945.8 | 20755.4071 | 2 | 1 | 0.3166647 | -4.998944e-05 | 0.007315023 | 0.006477664 | 0.001143153 | 0.001033227 |  | -4.291534e-05
2020-10-30 21:50 | 987245.8 | 21055.4111 | 2 | 1 | 0.3130188 | -5.000352e-05 | 0.007315023 | 0.00648183 | 0.001143153 | 0.001034539 |  | -8.583069e-06
2020-10-30 21:55 | 987545.8 | 21355.413 | 2 | 1 | 0.3093624 | -4.998955e-05 | 0.007315023 | 0.006485997 | 0.001143153 | 0.001035836 |  | -3.242493e-05
2020-10-30 22:00 | 987845.8 | 21655.4204 | 2 | 1 | 0.3058453 | -4.998664e-05 | 0.007315023 | 0.006490164 | 0.001143153 | 0.001037118 |  | 3.147125e-05
2020-10-30 22:05 | 988145.8 | 21955.4245 | 2 | 1 | 0.3023443 | -4.998886e-05 | 0.007315023 | 0.006494331 | 0.001143153 | 0.001038385 |  | 5.722046e-06
2020-10-30 22:10 | 988445.8 | 22255.4269 | 2 | 1 | 0.2988653 | -4.998699e-05 | 0.007315023 | 0.006498497 | 0.001143153 | 0.001039637 |  | -7.820129e-05
2020-10-30 22:15 | 988745.8 | 22555.4273 | 2 | 1 | 0.2954254 | -4.999747e-05 | 0.007315023 | 0.006502663 | 0.001143153 | 0.001040875 |  | 3.528595e-05
2020-10-30 22:20 | 989045.8 | 22855.4345 | 2 | 1 | 0.2920408 | -4.998746e-05 | 0.007315023 | 0.00650683 | 0.001143153 | 0.001042099 |  | 1.430511e-05
2020-10-30 22:25 | 989345.8 | 23155.4378 | 2 | 1 | 0.288723 | -4.999607e-05 | 0.007315023 | 0.006510996 | 0.001143153 | 0.001043309 |  | 1.144409e-05
2020-10-30 22:30 | 989645.8 | 23455.4428 | 2 | 1 | 0.2854872 | -4.999689e-05 | 0.007315023 | 0.006515163 | 0.001143153 | 0.001044505 |  | 3.051758e-05
2020-10-30 22:35 | 989945.8 | 23755.4453 | 2 | 1 | 0.282342 | -4.998781e-05 | 0.007315023 | 0.006519329 | 0.001143153 | 0.001045688 |  | -1.907349e-05
2020-10-30 22:40 | 990245.8 | 24055.447 | 2 | 1 | 0.2791109 | -5.000131e-05 | 0.007315023 | 0.006523496 | 0.001143153 | 0.001046857 |  | -5.435944e-05
2020-10-30 22:45 | 990545.8 | 24355.4471 | 2 | 1 | 0.2760038 | -5.001633e-05 | 0.007315023 | 0.006527662 | 0.001143153 | 0.001048014 |  | -1.907349e-06
2020-10-30 22:50 | 990845.8 | 24655.4537 | 2 | 1 | 0.2729549 | -5.002064e-05 | 0.007315023 | 0.006531829 | 0.001143153 | 0.001049157 |  | -2.95639e-05
2020-10-30 22:55 | 991145.8 | 24955.4585 | 2 | 1 | 0.2699223 | -4.997919e-05 | 0.007315023 | 0.006535995 | 0.001143153 | 0.001050288 |  | 8.583069e-06
2020-10-30 23:00 | 991445.8 | 25255.4625 | 2 | 1 | 0.2669067 | -5.001156e-05 | 0.007315023 | 0.006540161 | 0.001143153 | 0.001051406 |  | -6.389618e-05
2020-10-30 23:05 | 991745.8 | 25555.4649 | 2 | 1 | 0.2639551 | -4.998629e-05 | 0.007315023 | 0.006544328 | 0.001143153 | 0.001052512 |  | -4.482269e-05
2020-10-30 23:10 | 992045.8 | 25855.4709 | 2 | 1 | 0.2610865 | -5.001563e-05 | 0.007315023 | 0.006548495 | 0.001143153 | 0.001053606 |  | -3.814697e-05
2020-10-30 23:15 | 992345.8 | 26155.4712 | 2 | 1 | 0.2582188 | -4.998269e-05 | 0.007315023 | 0.006552661 | 0.001143153 | 0.001054688 |  | -4.768372e-05
2020-10-30 23:20 | 992645.8 | 26455.4739 | 2 | 1 | 0.2553959 | -4.998466e-05 | 0.007315023 | 0.006556828 | 0.001143153 | 0.001055758 |  | -4.768372e-05
2020-10-30 23:25 | 992945.8 | 26755.4779 | 2 | 1 | 0.2526541 | -4.999165e-05 | 0.007315023 | 0.006560994 | 0.001143153 | 0.001056817 |  | -3.147125e-05
2020-10-30 23:30 | 993245.8 | 27055.4811 | 2 | 1 | 0.2499571 | -4.997605e-05 | 0.007315023 | 0.00656516 | 0.001143153 | 0.001057864 |  | -1.907349e-05
2020-10-30 23:35 | 993545.8 | 27355.483 | 2 | 1 | 0.2472582 | -4.999142e-05 | 0.007315023 | 0.006569327 | 0.001143153 | 0.0010589 |  | -4.673004e-05
2020-10-30 23:40 | 993845.9 | 27655.4902 | 2 | 1 | 0.2446346 | -5.001982e-05 | 0.007315023 | 0.006573493 | 0.001143153 | 0.001059924 |  | -6.580353e-05
2020-10-30 23:45 | 994145.9 | 27955.496 | 2 | 1 | 0.2420807 | -5.00168e-05 | 0.007315023 | 0.006577659 | 0.001143153 | 0.001060938 |  | -6.961823e-05
2020-10-30 23:50 | 994445.9 | 28255.5016 | 2 | 1 | 0.2395306 | -4.998175e-05 | 0.007315023 | 0.006581826 | 0.001143153 | 0.001061941 |  | -4.768372e-06
2020-10-30 23:55 | 994745.9 | 28555.5065 | 2 | 1 | 0.2370272 | -4.99977e-05 | 0.007315023 | 0.006585992 | 0.001143153 | 0.001062934 |  | 4.768372e-06
2020-10-31 | 995045.9 | 28855.5075 | 2 | 1 | 0.2346106 | -5.001528e-05 | 0.007315023 | 0.006590159 | 0.001143153 | 0.001063917 |  | 8.583069e-05
2020-10-31 00:05 | 995345.9 | 29155.5076 | 2 | 1 | 0.2322102 | -4.99892e-05 | 0.007315023 | 0.006594325 | 0.001143153 | 0.001064889 |  | -1.525879e-05
2020-10-31 00:10 | 995645.9 | 29455.5086 | 2 | 1 | 0.2299128 | -4.998501e-05 | 0.007315023 | 0.006598492 | 0.001143153 | 0.001065852 |  | -1.525879e-05
2020-10-31 00:15 | 995945.9 | 29755.5128 | 2 | 1 | 0.2275982 | -4.998909e-05 | 0.007315023 | 0.006602658 | 0.001143153 | 0.001066805 |  | -5.626678e-05
2020-10-31 00:20 | 996245.9 | 30055.5152 | 2 | 1 | 0.2253666 | -4.998979e-05 | 0.007315023 | 0.006606825 | 0.001143153 | 0.001067748 |  | 8.583069e-06
2020-10-31 00:25 | 996545.9 | 30355.5177 | 2 | 1 | 0.2232208 | -4.999142e-05 | 0.007315023 | 0.006610991 | 0.001143153 | 0.001068683 |  | -1.049042e-05
2020-10-31 00:30 | 996845.9 | 30655.5211 | 2 | 1 | 0.2211695 | -4.998909e-05 | 0.007315023 | 0.006615158 | 0.001143153 | 0.001069609 |  | -2.861023e-06
2020-10-31 00:35 | 997145.9 | 30955.5229 | 2 | 1 | 0.2191353 | -5.000795e-05 | 0.007315023 | 0.006619324 | 0.001143153 | 0.001070526 |  | -3.433228e-05
2020-10-31 00:40 | 997445.9 | 31255.5276 | 2 | 1 | 0.2172403 | -4.998303e-05 | 0.007315023 | 0.006623491 | 0.001143153 | 0.001071435 |  | -3.814697e-05
2020-10-31 00:45 | 997745.9 | 31555.5328 | 2 | 1 | 0.2155542 | -4.998397e-05 | 0.007315023 | 0.006627657 | 0.001143153 | 0.001072337 |  | -1.525879e-05
2020-10-31 00:50 | 998045.9 | 31855.5346 | 2 | 1 | 0.2139521 | -4.998629e-05 | 0.007315023 | 0.006631824 | 0.001143153 | 0.001073232 |  | -6.67572e-05
2020-10-31 00:55 | 998345.9 | 32155.5399 | 2 | 1 | 0.2124538 | -5.00012e-05 | 0.007315023 | 0.00663599 | 0.001143153 | 0.00107412 |  | 2.95639e-05
2020-10-31 01:00 | 998645.9 | 32455.5424 | 2 | 1 | 0.2111092 | -5.00083e-05 | 0.007315023 | 0.006640158 | 0.001143153 | 0.001075002 |  | -8.583069e-06
2020-10-31 01:05 | 998945.9 | 32755.5443 | 2 | 1 | 0.2100887 | -5.000643e-05 | 0.007315023 | 0.006644324 | 0.001143153 | 0.00107588 |  | 1.049042e-05
2020-10-31 01:10 | 999245.9 | 33055.5444 | 2 | 1 | 0.2091589 | -5.002192e-05 | 0.007315023 | 0.006648491 | 0.001143153 | 0.001076753 |  | -6.67572e-06
2020-10-31 01:15 | 999545.9 | 33355.5512 | 2 | 1 | 0.2085581 | -4.998478e-05 | 0.007315023 | 0.006652658 | 0.001143153 | 0.001077623 |  | -4.863739e-05
2020-10-31 01:20 | 999845.9 | 33655.5545 | 2 | 1 | 0.2080908 | -4.998432e-05 | 0.007315023 | 0.006656825 | 0.001143153 | 0.001078491 |  | -6.103515625e-05
2020-10-31 01:25 | 1000145.9 | 33955.5606 | 2 | 1 | 0.2078276 | -5.000818e-05 | 0.007315023 | 0.006660992 | 0.001143153 | 0.001079357 |  | 2.574921e-05
2020-10-31 01:30 | 1000445.9 | 34255.562 | 2 | 1 | 0.20755 | -4.998886e-05 | 0.007315023 | 0.006665158 | 0.001143153 | 0.001080222 |  | 1.621246e-05
2020-10-31 01:35 | 1000745.9 | 34555.5642 | 2 | 1 | 0.2074175 | -4.99913e-05 | 0.007315023 | 0.006669325 | 0.001143153 | 0.001081087 |  | -8.583069e-06
2020-10-31 01:40 | 1001045.9 | 34855.5693 | 2 | 1 | 0.2072601 | -4.999782e-05 | 0.007315023 | 0.006673491 | 0.001143153 | 0.00108195 |  | 5.149841e-05
2020-10-31 01:45 | 1001345.9 | 35155.5693 | 2 | 1 | 0.2071352 | -4.99856e-05 | 0.007315023 | 0.006677658 | 0.001143153 | 0.001082814 |  | 4.482269e-05
2020-10-31 01:50 | 1001645.9 | 35455.5755 | 2 | 1 | 0.207058 | -5.00083e-05 | 0.007315023 | 0.006681824 | 0.001143153 | 0.001083677 |  | -3.433228e-05
2020-10-31 01:55 | 1001945.9 | 35755.5803 | 2 | 1 | 0.2070074 | -4.999351e-05 | 0.007315023 | 0.006685991 | 0.001143153 | 0.001084539 |  | 7.724762e-05
2020-10-31 02:00 | 1002246.0 | 36055.5868 | 2 | 1 | 0.2069025 | -5.001691e-05 | 0.007315023 | 0.006690158 | 0.001143153 | 0.001085402 |  | 6.67572e-05
2020-10-31 02:05 | 1002546.0 | 36355.5868 | 2 | 1 | 0.206851 | -5.001074e-05 | 0.007315023 | 0.006694324 | 0.001143153 | 0.001086263 |  | -8.201599e-05
2020-10-31 02:10 | 1002846.0 | 36655.5885 | 2 | 1 | 0.2066936 | -5.000725e-05 | 0.007315023 | 0.006698491 | 0.001143153 | 0.001087125 |  | -9.727478e-05
2020-10-31 02:15 | 1003146.0 | 36955.5895 | 2 | 1 | 0.2066727 | -4.99927e-05 | 0.007315023 | 0.006702657 | 0.001143153 | 0.001087986 |  | -3.623962e-05
2020-10-31 02:20 | 1003446.0 | 37255.5951 | 2 | 1 | 0.2065868 | -4.999107e-05 | 0.007315023 | 0.006706824 | 0.001143153 | 0.001088847 |  | -5.435944e-05
2020-10-31 02:25 | 1003746.0 | 37555.5979 | 2 | 1 | 0.2065506 | -5.000504e-05 | 0.007315023 | 0.00671099 | 0.001143153 | 0.001089708 |  | 8.583069e-06
2020-10-31 02:30 | 1004046.0 | 37855.6029 | 2 | 1 | 0.2064648 | -4.999363e-05 | 0.007315023 | 0.006715157 | 0.001143153 | 0.001090568 |  | 2.670288e-05
2020-10-31 02:35 | 1004346.0 | 38155.6092 | 2 | 1 | 0.2064667 | -4.997931e-05 | 0.007315023 | 0.006719323 | 0.001143153 | 0.001091428 |  | 7.629395e-06
2020-10-31 02:40 | 1004646.0 | 38455.615 | 2 | 1 | 0.2064123 | -5.000259e-05 | 0.007315023 | 0.00672349 | 0.001143153 | 0.001092288 |  | 1.430511e-05
2020-10-31 02:45 | 1004946.0 | 38755.618 | 2 | 1 | 0.2062836 | -4.998874e-05 | 0.007315023 | 0.006727656 | 0.001143153 | 0.001093148 |  | -5.531311e-05
2020-10-31 02:50 | 1005246.0 | 39055.6217 | 2 | 1 | 0.2062311 | -5.001551e-05 | 0.007315023 | 0.006731823 | 0.001143153 | 0.001094007 |  | -4.768372e-06
2020-10-31 02:55 | 1005546.0 | 39355.626 | 2 | 1 | 0.2060966 | -4.999561e-05 | 0.007315023 | 0.006735989 | 0.001143153 | 0.001094866 |  | -3.528595e-05
2020-10-31 03:00 | 1005846.0 | 39655.6307 | 2 | 1 | 0.2060328 | -4.99927e-05 | 0.007315023 | 0.006740156 | 0.001143153 | 0.001095725 |  | 7.629395e-06
2020-10-31 03:05 | 1006146.0 | 39955.6372 | 2 | 1 | 0.2059536 | -4.998944e-05 | 0.007315023 | 0.006744323 | 0.001143153 | 0.001096583 |  | 2.765656e-05
2020-10-31 03:10 | 1006446.0 | 40255.6407 | 2 | 1 | 0.2058878 | -5.000818e-05 | 0.007315023 | 0.00674849 | 0.001143153 | 0.001097441 |  | 5.054474e-05
2020-10-31 03:15 | 1006746.0 | 40555.6424 | 2 | 1 | 0.2057762 | -4.999072e-05 | 0.007315023 | 0.006752656 | 0.001143153 | 0.001098299 |  | -8.487701e-05
2020-10-31 03:20 | 1007046.0 | 40855.6426 | 2 | 1 | 0.205699 | -4.998629e-05 | 0.007315023 | 0.006756822 | 0.001143153 | 0.001099156 |  | -5.245209e-05
2020-10-31 03:25 | 1007346.0 | 41155.6498 | 2 | 1 | 0.2056713 | -4.999363e-05 | 0.007315023 | 0.006760988 | 0.001143153 | 0.001100013 |  | 1.907349e-05
2020-10-31 03:30 | 1007646.0 | 41455.654 | 2 | 1 | 0.2056246 | -5.001528e-05 | 0.007315023 | 0.006765155 | 0.001143153 | 0.00110087 |  | -1.907349e-05
2020-10-31 03:35 | 1007946.0 | 41755.6581 | 2 | 1 | 0.2055283 | -4.999363e-05 | 0.007315023 | 0.006769321 | 0.001143153 | 0.001101726 |  | 2.670288e-05
2020-10-31 03:40 | 1008246.0 | 42055.663 | 2 | 1 | 0.2053995 | -4.998501e-05 | 0.007315023 | 0.006773488 | 0.001143153 | 0.001102582 |  | -6.961823e-05
2020-10-31 03:45 | 1008546.0 | 42355.6656 | 2 | 1 | 0.2052965 | -5.001435e-05 | 0.007315023 | 0.006777654 | 0.001143153 | 0.001103438 |  | -6.484985e-05
2020-10-31 03:50 | 1008846.0 | 42655.6678 | 2 | 1 | 0.2051916 | -4.999549e-05 | 0.007315023 | 0.00678182 | 0.001143153 | 0.001104293 |  | -8.010864e-05
2020-10-31 03:55 | 1009146.0 | 42955.6722 | 2 | 1 | 0.205164 | -4.998618e-05 | 0.007315023 | 0.006785986 | 0.001143153 | 0.001105148 |  | 7.152557e-05
2020-10-31 04:00 | 1009446.0 | 43255.6741 | 2 | 1 | 0.2050152 | -4.998595e-05 | 0.007315023 | 0.006790153 | 0.001143153 | 0.001106003 |  | -1.144409e-05
2020-10-31 04:05 | 1009746.0 | 43555.6741 | 2 | 1 | 0.2050152 | -5.000376e-05 | 0.007315023 | 0.00679432 | 0.001143153 | 0.001106857 |  | -1.049042e-05
2020-10-31 04:10 | 1010046.0 | 43855.679 | 2 | 1 | 0.2048407 | -4.998851e-05 | 0.007315023 | 0.006798486 | 0.001143153 | 0.001107711 |  | 2.95639e-05
2020-10-31 04:15 | 1010346.1 | 44155.684 | 2 | 1 | 0.2047796 | -5.000725e-05 | 0.007315023 | 0.006802653 | 0.001143153 | 0.001108564 |  | 4.196167e-05
2020-10-31 04:20 | 1010646.1 | 44455.6904 | 2 | 1 | 0.2046824 | -5.001028e-05 | 0.007315023 | 0.00680682 | 0.001143153 | 0.001109417 |  | -1.811981e-05
2020-10-31 04:25 | 1010946.1 | 44755.6945 | 2 | 1 | 0.2045736 | -4.998874e-05 | 0.007315023 | 0.006810986 | 0.001143153 | 0.00111027 |  | -2.288818e-05
2020-10-31 04:30 | 1011246.1 | 45055.6946 | 2 | 1 | 0.2044802 | -4.997698e-05 | 0.007315023 | 0.006815153 | 0.001143153 | 0.001111122 |  | -3.814697e-05
2020-10-31 04:35 | 1011546.1 | 45355.6996 | 2 | 1 | 0.204319 | -5.001505e-05 | 0.007315023 | 0.006819319 | 0.001143153 | 0.001111974 |  | -2.765656e-05
2020-10-31 04:40 | 1011846.1 | 45655.6998 | 2 | 1 | 0.2042179 | -5.001889e-05 | 0.007315023 | 0.006823486 | 0.001143153 | 0.001112825 |  | 2.384186e-05
2020-10-31 04:45 | 1012146.1 | 45955.7007 | 2 | 1 | 0.2041063 | -4.998792e-05 | 0.007315023 | 0.006827652 | 0.001143153 | 0.001113676 |  | 1.621246e-05
2020-10-31 04:50 | 1012446.1 | 46255.7041 | 2 | 1 | 0.2040091 | -4.999142e-05 | 0.007315023 | 0.006831819 | 0.001143153 | 0.001114526 |  | -1.907349e-05
2020-10-31 04:55 | 1012746.1 | 46555.7073 | 2 | 1 | 0.2039146 | -4.999293e-05 | 0.007315023 | 0.006835985 | 0.001143153 | 0.001115375 |  | 6.771088e-05
2020-10-31 05:00 | 1013046.1 | 46855.7081 | 2 | 1 | 0.2037315 | -5.000888e-05 | 0.007315023 | 0.006840151 | 0.001143153 | 0.001116225 |  | -5.340576e-05
2020-10-31 05:05 | 1013346.1 | 47155.71 | 2 | 1 | 0.2036142 | -4.999351e-05 | 0.007315023 | 0.006844318 | 0.001143153 | 0.001117073 |  | 4.196167e-05
2020-10-31 05:10 | 1013646.1 | 47455.7165 | 2 | 1 | 0.2034607 | -5.000504e-05 | 0.007315023 | 0.006848484 | 0.001143153 | 0.001117921 |  | 0.0001029968
2020-10-31 05:15 | 1013946.1 | 47755.7207 | 2 | 1 | 0.2033262 | -4.999398e-05 | 0.007315023 | 0.006852651 | 0.001143153 | 0.001118769 |  | -4.005432e-05
2020-10-31 05:20 | 1014246.1 | 48055.7209 | 2 | 1 | 0.2031631 | -4.99927e-05 | 0.007315023 | 0.006856817 | 0.001143153 | 0.001119616 |  | -1.573589e-05
2020-10-31 05:25 | 1014546.1 | 48355.7275 | 2 | 1 | 0.203023 | -4.999642e-05 | 0.007315023 | 0.006860984 | 0.001143153 | 0.001120462 |  | 8.583069e-06
2020-10-31 05:30 | 1014846.1 | 48655.7315 | 2 | 1 | 0.2028751 | -5.001854e-05 | 0.007315023 | 0.006865151 | 0.001143153 | 0.001121308 |  | 1.907349e-05
2020-10-31 05:35 | 1015146.1 | 48955.7372 | 2 | 1 | 0.2027283 | -4.998525e-05 | 0.007315023 | 0.006869317 | 0.001143153 | 0.001122153 |  | -2.765656e-05
2020-10-31 05:40 | 1015446.1 | 49255.7436 | 2 | 1 | 0.2026081 | -4.998979e-05 | 0.007315023 | 0.006873484 | 0.001143153 | 0.001122997 |  | 1.716614e-05
2020-10-31 05:45 | 1015746.1 | 49555.7465 | 2 | 1 | 0.2024336 | -5.001202e-05 | 0.007315023 | 0.00687765 | 0.001143153 | 0.001123841 |  | 1.907349e-05
2020-10-31 05:50 | 1016046.1 | 49855.7488 | 2 | 1 | 0.2022743 | -4.99913e-05 | 0.007315023 | 0.006881816 | 0.001143153 | 0.001124684 |  | -7.629395e-05
2020-10-31 05:55 | 1016346.1 | 50155.7531 | 2 | 1 | 0.2020292 | -4.999421e-05 | 0.007315023 | 0.006885983 | 0.001143153 | 0.001125526 |  | -1.811981e-05
2020-10-31 06:00 | 1016646.1 | 50455.7565 | 2 | 1 | 0.2018652 | -4.99991e-05 | 0.007315023 | 0.006890149 | 0.001143153 | 0.001126368 |  | -1.907349e-06
2020-10-31 06:05 | 1016946.1 | 50755.7577 | 2 | 1 | 0.2017431 | -5.000085e-05 | 0.007315023 | 0.006894316 | 0.001143153 | 0.001127209 |  | 3.147125e-05
2020-10-31 06:10 | 1017246.1 | 51055.7636 | 2 | 1 | 0.2015228 | -4.998501e-05 | 0.007315023 | 0.006898482 | 0.001143153 | 0.001128049 |  | -1.049042e-05
2020-10-31 06:15 | 1017546.1 | 51355.7704 | 2 | 1 | 0.2012997 | -4.99913e-05 | 0.007315023 | 0.006902649 | 0.001143153 | 0.001128888 |  | -9.059906e-05
2020-10-31 06:20 | 1017846.1 | 51655.7737 | 2 | 1 | 0.2010832 | -5.000294e-05 | 0.007315023 | 0.006906816 | 0.001143153 | 0.001129727 |  | 5.912781e-05
2020-10-31 06:25 | 1018146.1 | 51955.7738 | 2 | 1 | 0.2009401 | -5.000946e-05 | 0.007315023 | 0.006910983 | 0.001143153 | 0.001130564 |  | 2.288818e-05
2020-10-31 06:30 | 1018446.1 | 52255.7795 | 2 | 1 | 0.2006874 | -4.998338e-05 | 0.007315023 | 0.00691515 | 0.001143153 | 0.001131401 |  | 2.670288e-05
2020-10-31 06:35 | 1018746.2 | 52555.7855 | 2 | 1 | 0.2005281 | -5.001714e-05 | 0.007315023 | 0.006919316 | 0.001143153 | 0.001132237 |  | -8.583069e-06
2020-10-31 06:40 | 1019046.2 | 52855.7918 | 2 | 1 | 0.2002716 | -4.998816e-05 | 0.007315023 | 0.006923484 | 0.001143153 | 0.001133072 |  | 5.245209e-05
2020-10-31 06:45 | 1019346.2 | 53155.7926 | 2 | 1 | 0.2000227 | -4.997931e-05 | 0.007315023 | 0.00692765 | 0.001143153 | 0.001133906 |  | -5.722046e-06
2020-10-31 06:50 | 1019646.2 | 53455.7966 | 2 | 1 | 0.1997328 | -4.9992e-05 | 0.007315023 | 0.006931816 | 0.001143153 | 0.001134738 |  | -7.724762e-05
2020-10-31 06:55 | 1019946.2 | 53755.8033 | 2 | 1 | 0.1995373 | -4.999607e-05 | 0.007315023 | 0.006935982 | 0.001143153 | 0.00113557 |  | -1.907349e-05
2020-10-31 07:00 | 1020246.2 | 54055.8084 | 2 | 1 | 0.1992903 | -5.001272e-05 | 0.007315023 | 0.006940149 | 0.001143153 | 0.001136401 |  | 1.239777e-05
2020-10-31 07:05 | 1020546.2 | 54355.8133 | 2 | 1 | 0.1990004 | -5.001179e-05 | 0.007315023 | 0.006944316 | 0.001143153 | 0.001137231 |  | 5.626678e-05
2020-10-31 07:10 | 1020846.2 | 54655.8191 | 2 | 1 | 0.1987209 | -4.999526e-05 | 0.007315023 | 0.006948482 | 0.001143153 | 0.001138059 |  | -2.765656e-05
2020-10-31 07:15 | 1021146.2 | 54955.8252 | 2 | 1 | 0.1984577 | -4.999107e-05 | 0.007315023 | 0.006952649 | 0.001143153 | 0.001138887 |  | -1.621246e-05
2020-10-31 07:20 | 1021446.2 | 55255.8313 | 2 | 1 | 0.1982031 | -5.001808e-05 | 0.007315023 | 0.006956815 | 0.001143153 | 0.001139713 |  | 3.33786e-05
2020-10-31 07:25 | 1021746.2 | 55555.8322 | 2 | 1 | 0.1978369 | -4.998886e-05 | 0.007315023 | 0.006960982 | 0.001143153 | 0.001140538 |  | 1.525879e-05
2020-10-31 07:30 | 1022046.2 | 55855.8325 | 2 | 1 | 0.1975784 | -4.998338e-05 | 0.007315023 | 0.006965148 | 0.001143153 | 0.001141362 |  | 2.288818e-05
2020-10-31 07:35 | 1022346.2 | 56155.8357 | 2 | 1 | 0.1972542 | -4.998141e-05 | 0.007315023 | 0.006969315 | 0.001143153 | 0.001142184 |  | 8.583069e-06
2020-10-31 07:40 | 1022646.2 | 56455.8358 | 2 | 1 | 0.1968699 | -5.001877e-05 | 0.007315023 | 0.006973481 | 0.001143153 | 0.001143005 |  | -2.098083e-05
2020-10-31 07:45 | 1022946.2 | 56755.8368 | 2 | 1 | 0.1966105 | -5.001761e-05 | 0.007315023 | 0.006977648 | 0.001143153 | 0.001143825 |  | -6.29425e-05
2020-10-31 07:50 | 1023246.2 | 57055.8416 | 2 | 1 | 0.1962214 | -4.998979e-05 | 0.007315023 | 0.006981814 | 0.001143153 | 0.001144644 |  | 4.1008e-05
2020-10-31 07:55 | 1023546.2 | 57355.8442 | 2 | 1 | 0.1958933 | -4.999037e-05 | 0.007315023 | 0.006985981 | 0.001143153 | 0.00114546 |  | 2.574921e-05
2020-10-31 08:00 | 1023846.2 | 57655.8467 | 2 | 1 | 0.195508 | -4.998758e-05 | 0.007315023 | 0.006990147 | 0.001143153 | 0.001146276 |  | -2.95639e-05
2020-10-31 08:05 | 1024146.2 | 57955.8517 | 2 | 1 | 0.1951447 | -5.000667e-05 | 0.007315023 | 0.006994314 | 0.001143153 | 0.00114709 |  | -5.435944e-05
2020-10-31 08:10 | 1024446.2 | 58255.8547 | 2 | 1 | 0.1947441 | -5.000352e-05 | 0.007315023 | 0.00699848 | 0.001143153 | 0.001147902 |  | 3.147125e-05
2020-10-31 08:15 | 1024746.2 | 58555.8552 | 2 | 1 | 0.1943684 | -4.998338e-05 | 0.007315023 | 0.007002646 | 0.001143153 | 0.001148712 |  | 5.149841e-05
2020-10-31 08:20 | 1025046.2 | 58855.8616 | 2 | 1 | 0.1939278 | -4.998269e-05 | 0.007315023 | 0.007006813 | 0.001143153 | 0.001149521 |  | 2.098083e-05
2020-10-31 08:25 | 1025346.2 | 59155.8666 | 2 | 1 | 0.1934614 | -4.999363e-05 | 0.007315023 | 0.00701098 | 0.001143153 | 0.001150328 |  | -8.583069e-06
2020-10-31 08:30 | 1025646.2 | 59455.8725 | 2 | 1 | 0.1931009 | -4.998443e-05 | 0.007315023 | 0.007015146 | 0.001143153 | 0.001151134 |  | 1.95506e-05
2020-10-31 08:35 | 1025946.2 | 59755.8726 | 2 | 1 | 0.1926641 | -4.998175e-05 | 0.007315023 | 0.007019313 | 0.001143153 | 0.001151938 |  | 4.768372e-05
2020-10-31 08:40 | 1026246.2 | 60055.8741 | 2 | 1 | 0.192235 | -5.000411e-05 | 0.007315023 | 0.007023479 | 0.001143153 | 0.001152739 |  | -6.484985e-05
2020-10-31 08:45 | 1026546.2 | 60355.8761 | 2 | 1 | 0.1917801 | -5.001726e-05 | 0.007315023 | 0.007027646 | 0.001143153 | 0.001153539 |  | 6.67572e-06
2020-10-31 08:50 | 1026846.2 | 60655.8826 | 2 | 1 | 0.1912603 | -4.998746e-05 | 0.007315023 | 0.007031812 | 0.001143153 | 0.001154337 |  | 3.433228e-05
2020-10-31 08:55 | 1027146.3 | 60955.885 | 2 | 1 | 0.190876 | -4.99892e-05 | 0.007315023 | 0.007035978 | 0.001143153 | 0.001155133 |  | -3.814697e-05
2020-10-31 09:00 | 1027446.3 | 61255.8901 | 2 | 1 | 0.1903734 | -5.000038e-05 | 0.007315023 | 0.007040145 | 0.001143153 | 0.001155927 |  | 7.629395e-05
2020-10-31 09:05 | 1027746.3 | 61555.8942 | 2 | 1 | 0.1899118 | -5.001342e-05 | 0.007315023 | 0.007044311 | 0.001143153 | 0.00115672 |  | 1.907349e-05
2020-10-31 09:10 | 1028046.3 | 61855.8982 | 2 | 1 | 0.1894007 | -4.998571e-05 | 0.007315023 | 0.007048478 | 0.001143153 | 0.00115751 |  | -4.386902e-05
2020-10-31 09:15 | 1028346.3 | 62155.9016 | 2 | 1 | 0.1889381 | -4.999363e-05 | 0.007315023 | 0.007052644 | 0.001143153 | 0.001158298 |  | 2.574921e-05
2020-10-31 09:20 | 1028646.3 | 62455.9081 | 2 | 1 | 0.1883955 | -4.999561e-05 | 0.007315023 | 0.00705681 | 0.001143153 | 0.001159084 |  | -4.386902e-05
2020-10-31 09:25 | 1028946.3 | 62755.9099 | 2 | 1 | 0.187952 | -4.998874e-05 | 0.007315023 | 0.007060977 | 0.001143153 | 0.001159868 |  | -2.765656e-05
2020-10-31 09:30 | 1029246.3 | 63055.9125 | 2 | 1 | 0.1873684 | -4.998886e-05 | 0.007315023 | 0.007065143 | 0.001143153 | 0.00116065 |  | -2.098083e-05
2020-10-31 09:35 | 1029546.3 | 63355.9188 | 2 | 1 | 0.1869183 | -4.998303e-05 | 0.007315023 | 0.00706931 | 0.001143153 | 0.00116143 |  | 1.430511e-05
2020-10-31 09:40 | 1029846.3 | 63655.9253 | 2 | 1 | 0.1864052 | -4.998909e-05 | 0.007315023 | 0.007073477 | 0.001143153 | 0.001162208 |  | -3.814697e-06
2020-10-31 09:45 | 1030146.3 | 63955.9294 | 2 | 1 | 0.185894 | -5.000888e-05 | 0.007315023 | 0.007077644 | 0.001143153 | 0.001162983 |  | 8.583069e-06
2020-10-31 09:50 | 1030446.3 | 64255.9299 | 2 | 1 | 0.1853113 | -4.999514e-05 | 0.007315023 | 0.00708181 | 0.001143153 | 0.001163757 |  | 2.765656e-05
2020-10-31 09:55 | 1030746.3 | 64555.9362 | 2 | 1 | 0.1848335 | -4.999223e-05 | 0.007315023 | 0.007085977 | 0.001143153 | 0.001164528 |  | 4.196167e-05
2020-10-31 10:00 | 1031046.3 | 64855.9364 | 2 | 1 | 0.1842766 | -4.999049e-05 | 0.007315023 | 0.007090143 | 0.001143153 | 0.001165297 |  | -7.343292e-05
2020-10-31 10:05 | 1031346.3 | 65155.9365 | 2 | 1 | 0.1837082 | -4.998245e-05 | 0.007315023 | 0.00709431 | 0.001143153 | 0.001166063 |  | 2.95639e-05
2020-10-31 10:10 | 1031646.3 | 65455.9367 | 2 | 1 | 0.1832199 | -4.998955e-05 | 0.007315023 | 0.007098476 | 0.001143153 | 0.001166828 |  | 7.629395e-05
2020-10-31 10:15 | 1031946.3 | 65755.9369 | 2 | 1 | 0.182703 | -5.002017e-05 | 0.007315023 | 0.007102643 | 0.001143153 | 0.00116759 |  | 3.814697e-06
2020-10-31 10:20 | 1032246.3 | 66055.9434 | 2 | 1 | 0.182126 | -4.998699e-05 | 0.007315023 | 0.00710681 | 0.001143153 | 0.00116835 |  | 4.673004e-05
2020-10-31 10:25 | 1032546.3 | 66355.9439 | 2 | 1 | 0.1815376 | -5.001784e-05 | 0.007315023 | 0.007110976 | 0.001143153 | 0.001169108 |  | 2.95639e-05
2020-10-31 10:30 | 1032846.3 | 66655.9461 | 2 | 1 | 0.1809797 | -4.998955e-05 | 0.007315023 | 0.007115143 | 0.001143153 | 0.001169863 |  | 6.580353e-05
2020-10-31 10:35 | 1033146.3 | 66955.9533 | 2 | 1 | 0.180378 | -4.999037e-05 | 0.007315023 | 0.007119309 | 0.001143153 | 0.001170615 |  | 1.049042e-05
2020-10-31 10:40 | 1033446.3 | 67255.9586 | 2 | 1 | 0.1798038 | -4.998979e-05 | 0.007315023 | 0.007123476 | 0.001143153 | 0.001171366 |  | -2.098083e-05
2020-10-31 10:45 | 1033746.3 | 67555.9617 | 2 | 1 | 0.1791773 | -4.999049e-05 | 0.007315023 | 0.007127643 | 0.001143153 | 0.001172114 |  | 5.245209e-05
2020-10-31 10:50 | 1034046.3 | 67855.967 | 2 | 1 | 0.178565 | -4.999014e-05 | 0.007315023 | 0.007131809 | 0.001143153 | 0.001172859 |  | -4.768372e-05
2020-10-31 10:55 | 1034346.3 | 68155.9705 | 2 | 1 | 0.1779795 | -4.999165e-05 | 0.007315023 | 0.007135976 | 0.001143153 | 0.001173602 |  | 3.814697e-06
2020-10-31 11:00 | 1034646.3 | 68455.9763 | 2 | 1 | 0.177433 | -4.998397e-05 | 0.007315023 | 0.007140142 | 0.001143153 | 0.001174342 |  | 3.814697e-06
2020-10-31 11:05 | 1034946.3 | 68755.979 | 2 | 1 | 0.176837 | -5.000993e-05 | 0.007315023 | 0.007144309 | 0.001143153 | 0.00117508 |  | -1.907349e-05
2020-10-31 11:10 | 1035246.4 | 69055.9855 | 2 | 1 | 0.1761246 | -4.999177e-05 | 0.007315023 | 0.007148475 | 0.001143153 | 0.001175816 |  | -8.869171e-05
2020-10-31 11:15 | 1035546.4 | 69355.992 | 2 | 1 | 0.1755629 | -4.99821e-05 | 0.007315023 | 0.007152642 | 0.001143153 | 0.001176548 |  | 1.430511e-05
2020-10-31 11:20 | 1035846.4 | 69655.9928 | 2 | 1 | 0.1749249 | -4.99821e-05 | 0.007315023 | 0.007156808 | 0.001143153 | 0.001177279 |  | -6.67572e-05
2020-10-31 11:25 | 1036146.4 | 69955.9996 | 2 | 1 | 0.1744051 | -4.998653e-05 | 0.007315023 | 0.007160975 | 0.001143153 | 0.001178006 |  | -5.054474e-05
2020-10-31 11:30 | 1036446.4 | 70256.0061 | 2 | 1 | 0.1737823 | -4.998699e-05 | 0.007315023 | 0.007165141 | 0.001143153 | 0.001178731 |  | -2.861023e-05
2020-10-31 11:35 | 1036746.4 | 70556.0094 | 2 | 1 | 0.1730843 | -5.002005e-05 | 0.007315023 | 0.007169308 | 0.001143153 | 0.001179454 |  | 1.621246e-05
2020-10-31 11:40 | 1037046.4 | 70856.0133 | 2 | 1 | 0.172493 | -4.999363e-05 | 0.007315023 | 0.007173474 | 0.001143153 | 0.001180174 |  | 2.384186e-05
2020-10-31 11:45 | 1037346.4 | 71156.0191 | 2 | 1 | 0.1719122 | -4.998699e-05 | 0.007315023 | 0.00717764 | 0.001143153 | 0.001180891 |  | 2.670288e-05
2020-10-31 11:50 | 1037646.4 | 71456.0225 | 2 | 1 | 0.1713152 | -4.99984e-05 | 0.007315023 | 0.007181806 | 0.001143153 | 0.001181606 |  | -1.049042e-05
2020-10-31 11:55 | 1037946.4 | 71756.0251 | 2 | 1 | 0.1706781 | -4.998979e-05 | 0.007315023 | 0.007185973 | 0.001143153 | 0.001182319 |  | -4.005432e-05
2020-10-31 12:00 | 1038246.4 | 72056.0309 | 2 | 1 | 0.1701975 | -5.001109e-05 | 0.007315023 | 0.00719014 | 0.001143153 | 0.001183029 |  | 4.196167e-05
2020-10-31 12:05 | 1038546.4 | 72356.0373 | 2 | 1 | 0.1696596 | -5.001586e-05 | 0.007315023 | 0.007194307 | 0.001143153 | 0.001183737 |  | -8.583069e-06
2020-10-31 12:10 | 1038846.4 | 72656.0373 | 2 | 1 | 0.1691484 | -4.999014e-05 | 0.007315023 | 0.007198473 | 0.001143153 | 0.001184443 |  | 2.861023e-06
2020-10-31 12:15 | 1039146.4 | 72956.0401 | 2 | 1 | 0.1685572 | -4.999386e-05 | 0.007315023 | 0.00720264 | 0.001143153 | 0.001185146 |  | -2.574921e-05
2020-10-31 12:20 | 1039446.4 | 73256.0434 | 2 | 1 | 0.1680651 | -5.000376e-05 | 0.007315023 | 0.007206806 | 0.001143153 | 0.001185847 |  | -1.907349e-05
2020-10-31 12:25 | 1039746.4 | 73556.0495 | 2 | 1 | 0.1675224 | -5.00168e-05 | 0.007315023 | 0.007210972 | 0.001143153 | 0.001186546 |  | -2.765656e-05
2020-10-31 12:30 | 1040046.4 | 73856.0499 | 2 | 1 | 0.167017 | -5.001307e-05 | 0.007315023 | 0.007215139 | 0.001143153 | 0.001187243 |  | 8.583069e-06
2020-10-31 12:35 | 1040346.4 | 74156.0517 | 2 | 1 | 0.1665792 | -4.999037e-05 | 0.007315023 | 0.007219306 | 0.001143153 | 0.001187938 |  | 4.673004e-05
2020-10-31 12:40 | 1040646.4 | 74456.0566 | 2 | 1 | 0.1660347 | -4.998944e-05 | 0.007315023 | 0.007223472 | 0.001143153 | 0.001188631 |  | 1.907349e-05
2020-10-31 12:45 | 1040946.4 | 74756.0581 | 2 | 1 | 0.1654749 | -4.999433e-05 | 0.007315023 | 0.007227639 | 0.001143153 | 0.001189322 |  | 8.392334e-05
2020-10-31 12:50 | 1041246.4 | 75056.0581 | 2 | 1 | 0.1649618 | -4.999479e-05 | 0.007315023 | 0.007231805 | 0.001143153 | 0.00119001 |  | 4.768372e-06
2020-10-31 12:55 | 1041546.4 | 75356.0602 | 2 | 1 | 0.1643639 | -5.001028e-05 | 0.007315023 | 0.007235972 | 0.001143153 | 0.001190696 |  | -9.536743e-05
2020-10-31 13:00 | 1041846.4 | 75656.0612 | 2 | 1 | 0.1638298 | -4.999072e-05 | 0.007315023 | 0.007240138 | 0.001143153 | 0.00119138 |  | -2.479553e-05
2020-10-31 13:05 | 1042146.4 | 75956.066 | 2 | 1 | 0.1633587 | -5.001714e-05 | 0.007315023 | 0.007244304 | 0.001143153 | 0.001192061 |  | -8.583069e-06
2020-10-31 13:10 | 1042446.4 | 76256.0667 | 2 | 1 | 0.1627502 | -4.999351e-05 | 0.007315023 | 0.007248471 | 0.001143153 | 0.001192741 |  | -5.054474e-05
2020-10-31 13:15 | 1042746.4 | 76556.0726 | 2 | 1 | 0.1622143 | -5.001621e-05 | 0.007315023 | 0.007252637 | 0.001143153 | 0.001193417 |  | -5.722046e-06
2020-10-31 13:20 | 1043046.4 | 76856.0761 | 2 | 1 | 0.1616402 | -4.998792e-05 | 0.007315023 | 0.007256804 | 0.001143153 | 0.001194092 |  | -1.430511e-05
2020-10-31 13:25 | 1043346.4 | 77156.0762 | 2 | 1 | 0.1610365 | -5.000317e-05 | 0.007315023 | 0.00726097 | 0.001143153 | 0.001194764 |  | -5.531311e-05
2020-10-31 13:30 | 1043646.4 | 77456.0772 | 2 | 1 | 0.1604729 | -4.998536e-05 | 0.007315023 | 0.007265137 | 0.001143153 | 0.001195434 |  | -1.049042e-05
2020-10-31 13:35 | 1043946.4 | 77756.0806 | 2 | 1 | 0.1598959 | -5.000737e-05 | 0.007315023 | 0.007269303 | 0.001143153 | 0.001196101 |  | -2.670288e-05
2020-10-31 13:40 | 1044246.5 | 78056.0874 | 2 | 1 | 0.1592226 | -4.999398e-05 | 0.007315023 | 0.00727347 | 0.001143153 | 0.001196766 |  | 1.907349e-05
2020-10-31 13:45 | 1044546.5 | 78356.0896 | 2 | 1 | 0.158659 | -5.001237e-05 | 0.007315023 | 0.007277636 | 0.001143153 | 0.001197428 |  | 9.441376e-05
2020-10-31 13:50 | 1044846.5 | 78656.092 | 2 | 1 | 0.157979 | -5.001528e-05 | 0.007315023 | 0.007281803 | 0.001143153 | 0.001198088 |  | -7.343292e-05
2020-10-31 13:55 | 1045146.5 | 78956.093 | 2 | 1 | 0.1573734 | -5.001377e-05 | 0.007315023 | 0.007285969 | 0.001143153 | 0.001198745 |  | 2.384186e-05
2020-10-31 14:00 | 1045446.5 | 79256.0947 | 2 | 1 | 0.1567469 | -5.001598e-05 | 0.007315023 | 0.007290135 | 0.001143153 | 0.001199399 |  | -1.907349e-05
2020-10-31 14:05 | 1045746.5 | 79556.0956 | 2 | 1 | 0.1560688 | -4.999002e-05 | 0.007315023 | 0.007294301 | 0.001143153 | 0.001200051 |  | 6.103515625e-05
2020-10-31 14:10 | 1046046.5 | 79856.0982 | 2 | 1 | 0.1554232 | -5.0009e-05 | 0.007315023 | 0.007298468 | 0.001143153 | 0.0012007 |  | -1.430511e-05
2020-10-31 14:15 | 1046346.5 | 80156.1029 | 2 | 1 | 0.1548109 | -4.999549e-05 | 0.007315023 | 0.007302634 | 0.001143153 | 0.001201346 |  | -4.291534e-05
2020-10-31 14:20 | 1046646.5 | 80456.1096 | 2 | 1 | 0.1541042 | -5.001726e-05 | 0.007315023 | 0.007306801 | 0.001143153 | 0.00120199 |  | -6.67572e-06
2020-10-31 14:25 | 1046946.5 | 80756.1106 | 2 | 1 | 0.1534643 | -4.998886e-05 | 0.007315023 | 0.007310968 | 0.001143153 | 0.001202631 |  | -3.147125e-05
2020-10-31 14:30 | 1047246.5 | 81056.114 | 2 | 1 | 0.1528206 | -5.001493e-05 | 0.007315023 | 0.007315134 | 0.001143153 | 0.001203269 |  | 1.049042e-05
2020-10-31 14:35 | 1047546.5 | 81356.1194 | 2 | 1 | 0.1521626 | -5.000003e-05 | 0.007315023 | 0.0073193 | 0.001143153 | 0.001203904 |  | -6.103515625e-05
2020-10-31 14:40 | 1047846.5 | 81656.1236 | 2 | 1 | 0.1515846 | -4.999258e-05 | 0.007315023 | 0.007323467 | 0.001143153 | 0.001204537 |  | 8.010864e-05
2020-10-31 14:45 | 1048146.5 | 81956.1263 | 2 | 1 | 0.1509399 | -4.998595e-05 | 0.007315023 | 0.007327633 | 0.001143153 | 0.001205167 |  | -2.765656e-05
2020-10-31 14:50 | 1048446.5 | 82256.1281 | 2 | 1 | 0.1503077 | -5.001551e-05 | 0.007315023 | 0.0073318 | 0.001143153 | 0.001205795 |  | -6.103515625e-05
2020-10-31 14:55 | 1048746.5 | 82556.1326 | 2 | 1 | 0.149745 | -5.000795e-05 | 0.007315023 | 0.007335967 | 0.001143153 | 0.00120642 |  | -7.534027e-05
2020-10-31 15:00 | 1049046.5 | 82856.1329 | 2 | 1 | 0.1492195 | -5.000958e-05 | 0.007315023 | 0.007340134 | 0.001143153 | 0.001207043 |  | -1.049042e-05
2020-10-31 15:05 | 1049346.5 | 83156.133 | 2 | 1 | 0.1487656 | -5.00168e-05 | 0.007315023 | 0.007344301 | 0.001143153 | 0.001207663 |  | 5.722046e-06
2020-10-31 15:10 | 1049646.5 | 83456.1382 | 2 | 1 | 0.1483107 | -4.999433e-05 | 0.007315023 | 0.007348467 | 0.001143153 | 0.001208282 |  | 5.912781e-05
2020-10-31 15:15 | 1049946.5 | 83756.141 | 2 | 1 | 0.1478558 | -5.00083e-05 | 0.007315023 | 0.007352634 | 0.001143153 | 0.001208899 |  | -3.433228e-05
2020-10-31 15:20 | 1050246.5 | 84056.1449 | 2 | 1 | 0.147419 | -5.001586e-05 | 0.007315023 | 0.007356801 | 0.001143153 | 0.001209514 |  | -5.054474e-05
2020-10-31 15:25 | 1050546.5 | 84356.1498 | 2 | 1 | 0.1470566 | -4.998315e-05 | 0.007315023 | 0.007360967 | 0.001143153 | 0.001210128 |  | -7.534027e-05
2020-10-31 15:30 | 1050846.5 | 84656.1539 | 2 | 1 | 0.1466799 | -4.99927e-05 | 0.007315023 | 0.007365134 | 0.001143153 | 0.00121074 |  | -1.907349e-05
2020-10-31 15:35 | 1051146.5 | 84956.1564 | 2 | 1 | 0.1462765 | -4.999177e-05 | 0.007315023 | 0.0073693 | 0.001143153 | 0.00121135 |  | -6.29425e-05
2020-10-31 15:40 | 1051446.5 | 85256.1621 | 2 | 1 | 0.1458702 | -4.999014e-05 | 0.007315023 | 0.007373467 | 0.001143153 | 0.001211959 |  | 3.814697e-06
2020-10-31 15:45 | 1051746.5 | 85556.1654 | 2 | 1 | 0.1454935 | -4.998758e-05 | 0.007315023 | 0.007377634 | 0.001143153 | 0.001212566 |  | 1.907349e-06
2020-10-31 15:50 | 1052046.5 | 85856.1687 | 2 | 1 | 0.1451302 | -5.00083e-05 | 0.007315023 | 0.0073818 | 0.001143153 | 0.001213172 |  | 2.861023e-05
2020-10-31 15:55 | 1052346.5 | 86156.1694 | 2 | 1 | 0.1447258 | -5.001365e-05 | 0.007315023 | 0.007385967 | 0.001143153 | 0.001213775 |  | 8.583069e-06
2020-10-31 16:00 | 1052646.5 | 86456.1747 | 2 | 1 | 0.1442776 | -4.999235e-05 | 0.007315023 | 0.007390133 | 0.001143153 | 0.001214377 |  | -4.005432e-05
2020-10-31 16:05 | 1052946.5 | 86756.1755 | 2 | 1 | 0.1439161 | -4.999526e-05 | 0.007315023 | 0.007394299 | 0.001143153 | 0.001214978 |  | -1.907349e-06
2020-10-31 16:10 | 1053246.5 | 87056.1791 | 2 | 1 | 0.1434698 | -4.998629e-05 | 0.007315023 | 0.007398466 | 0.001143153 | 0.001215576 |  | 1.430511e-05
2020-10-31 16:15 | 1053546.5 | 87356.1805 | 2 | 1 | 0.1430178 | -4.998664e-05 | 0.007315023 | 0.007402632 | 0.001143153 | 0.001216173 |  | 2.479553e-05
2020-10-31 16:20 | 1053846.6 | 87656.185 | 2 | 1 | 0.1425314 | -5.001493e-05 | 0.007315023 | 0.007406799 | 0.001143153 | 0.001216768 |  | 1.239774e-05
2020-10-31 16:25 | 1054146.6 | 87956.1881 | 2 | 1 | 0.1420517 | -5.000224e-05 | 0.007315023 | 0.007410965 | 0.001143153 | 0.001217361 |  | 0
2020-10-31 16:30 | 1054446.6 | 88256.1881 | 2 | 1 | 0.1416082 | -5.000981e-05 | 0.007315023 | 0.007415132 | 0.001143153 | 0.001217952 |  | 5.245209e-05
2020-10-31 16:35 | 1054746.6 | 88556.1883 | 2 | 1 | 0.1411076 | -4.998874e-05 | 0.007315023 | 0.007419298 | 0.001143153 | 0.001218541 |  | -1.907349e-05
2020-10-31 16:40 | 1055046.6 | 88856.191 | 2 | 1 | 0.1406317 | -4.998443e-05 | 0.007315023 | 0.007423465 | 0.001143153 | 0.001219128 |  | 0
2020-10-31 16:45 | 1055346.6 | 89156.1913 | 2 | 1 | 0.1401043 | -5.00012e-05 | 0.007315023 | 0.007427631 | 0.001143153 | 0.001219713 |  | -4.196167e-05
2020-10-31 16:50 | 1055646.6 | 89456.196 | 2 | 1 | 0.1395798 | -4.999875e-05 | 0.007315023 | 0.007431798 | 0.001143153 | 0.001220295 |  | -6.67572e-06
2020-10-31 16:55 | 1055946.6 | 89756.1993 | 2 | 1 | 0.1389465 | -4.998746e-05 | 0.007315023 | 0.007435964 | 0.001143153 | 0.001220876 |  | 1.907351e-05
2020-10-31 17:00 | 1056246.6 | 90056.202 | 2 | 1 | 0.1384335 | -4.997698e-05 | 0.007315023 | 0.007440131 | 0.001143153 | 0.001221454 |  | 4.482269e-05
2020-10-31 17:05 | 1056546.6 | 90356.2069 | 2 | 1 | 0.1378365 | -4.998792e-05 | 0.007315023 | 0.007444298 | 0.001143153 | 0.001222029 |  | -2.098083e-05
2020-10-31 17:10 | 1056846.6 | 90656.2069 | 2 | 1 | 0.1372681 | -4.99927e-05 | 0.007315023 | 0.007448464 | 0.001143153 | 0.001222602 |  | -1.907349e-06
2020-10-31 17:15 | 1057146.6 | 90956.2121 | 2 | 1 | 0.1366119 | -4.999619e-05 | 0.007315023 | 0.00745263 | 0.001143153 | 0.001223173 |  | -1.621246e-05
2020-10-31 17:20 | 1057446.6 | 91256.2161 | 2 | 1 | 0.1360455 | -4.999037e-05 | 0.007315023 | 0.007456797 | 0.001143153 | 0.001223741 |  | 1.525879e-05
2020-10-31 17:25 | 1057746.6 | 91556.2161 | 2 | 1 | 0.1353769 | -4.999479e-05 | 0.007315023 | 0.007460963 | 0.001143153 | 0.001224306 |  | -3.433228e-05
2020-10-31 17:30 | 1058046.6 | 91856.2196 | 2 | 1 | 0.1347942 | -5.001633e-05 | 0.007315023 | 0.00746513 | 0.001143153 | 0.001224869 |  | -1.811981e-05
2020-10-31 17:35 | 1058346.6 | 92156.2221 | 2 | 1 | 0.1341467 | -4.998688e-05 | 0.007315023 | 0.007469296 | 0.001143153 | 0.001225429 |  | 0
2020-10-31 17:40 | 1058646.6 | 92456.2269 | 2 | 1 | 0.1334896 | -5.000189e-05 | 0.007315023 | 0.007473463 | 0.001143153 | 0.001225987 |  | -2.479553e-05
2020-10-31 17:45 | 1058946.6 | 92756.2287 | 2 | 1 | 0.132844 | -4.998466e-05 | 0.007315023 | 0.007477629 | 0.001143153 | 0.001226541 |  | 1.239777e-05
2020-10-31 17:50 | 1059246.6 | 93056.2294 | 2 | 1 | 0.1321249 | -4.999817e-05 | 0.007315023 | 0.007481796 | 0.001143153 | 0.001227093 |  | 2.765656e-05
2020-10-31 17:55 | 1059546.6 | 93356.2297 | 2 | 1 | 0.1315689 | -4.999305e-05 | 0.007315023 | 0.007485962 | 0.001143153 | 0.001227643 |  | -8.583069e-06
2020-10-31 18:00 | 1059846.6 | 93656.23 | 2 | 1 | 0.1307888 | -4.998758e-05 | 0.007315023 | 0.007490129 | 0.001143153 | 0.001228189 |  | -7.152557e-05
2020-10-31 18:05 | 1060146.6 | 93956.2364 | 2 | 1 | 0.1301851 | -4.999293e-05 | 0.007315023 | 0.007494295 | 0.001143153 | 0.001228733 |  | 5.340576e-05
2020-10-31 18:10 | 1060446.6 | 94256.2421 | 2 | 1 | 0.1295557 | -4.998478e-05 | 0.007315023 | 0.007498461 | 0.001143153 | 0.001229274 |  | -7.343292e-05
2020-10-31 18:15 | 1060746.6 | 94556.2488 | 2 | 1 | 0.1289263 | -4.997954e-05 | 0.007315023 | 0.007502628 | 0.001143153 | 0.001229812 |  | 2.95639e-05
2020-10-31 18:20 | 1061046.6 | 94856.251 | 2 | 1 | 0.128315 | -5.000026e-05 | 0.007315023 | 0.007506794 | 0.001143153 | 0.001230348 |  | -4.768372e-05
2020-10-31 18:25 | 1061346.6 | 95156.2569 | 2 | 1 | 0.1278095 | -5.001819e-05 | 0.007315023 | 0.007510961 | 0.001143153 | 0.001230882 |  | 3.433228e-05
2020-10-31 18:30 | 1061646.6 | 95456.2604 | 2 | 1 | 0.1271811 | -5.000248e-05 | 0.007315023 | 0.007515127 | 0.001143153 | 0.001231413 |  | -0.0001163483
2020-10-31 18:35 | 1061946.6 | 95756.2629 | 2 | 1 | 0.1267729 | -5.000725e-05 | 0.007315023 | 0.007519294 | 0.001143153 | 0.001231942 |  | 2.861023e-05
2020-10-31 18:40 | 1062246.6 | 96056.2651 | 2 | 1 | 0.1263227 | -5.000597e-05 | 0.007315023 | 0.00752346 | 0.001143153 | 0.001232469 |  | -2.574921e-05
2020-10-31 18:45 | 1062546.6 | 96356.2713 | 2 | 1 | 0.1260042 | -5.001656e-05 | 0.007315023 | 0.007527627 | 0.001143153 | 0.001232995 |  | -2.861023e-06
2020-10-31 18:50 | 1062846.6 | 96656.2777 | 2 | 1 | 0.1257734 | -5.001156e-05 | 0.007315023 | 0.007531794 | 0.001143153 | 0.001233519 |  | -4.577637e-05
2020-10-31 18:55 | 1063146.6 | 96956.2811 | 2 | 1 | 0.1255379 | -4.99821e-05 | 0.007315023 | 0.00753596 | 0.001143153 | 0.001234043 |  | 5.054474e-05
2020-10-31 19:00 | 1063446.6 | 97256.2827 | 2 | 1 | 0.1253004 | -5.002134e-05 | 0.007315023 | 0.007540127 | 0.001143153 | 0.001234565 |  | -4.196167e-05
2020-10-31 19:05 | 1063746.7 | 97556.2853 | 2 | 1 | 0.1251822 | -4.999165e-05 | 0.007315023 | 0.007544293 | 0.001143153 | 0.001235087 |  | 1.049042e-05
2020-10-31 19:10 | 1064046.7 | 97856.2869 | 2 | 1 | 0.1249847 | -4.998501e-05 | 0.007315023 | 0.007548459 | 0.001143153 | 0.001235608 |  | 3.33786e-05
2020-10-31 19:15 | 1064346.7 | 98156.2879 | 2 | 1 | 0.1248732 | -5.001714e-05 | 0.007315023 | 0.007552626 | 0.001143153 | 0.001236129 |  | -8.583069e-06
2020-10-31 19:20 | 1064646.7 | 98456.2898 | 2 | 1 | 0.1248055 | -4.999491e-05 | 0.007315023 | 0.007556792 | 0.001143153 | 0.001236649 |  | -5.722046e-05
2020-10-31 19:25 | 1064946.7 | 98756.2922 | 2 | 1 | 0.1246462 | -4.999642e-05 | 0.007315023 | 0.007560959 | 0.001143153 | 0.001237168 |  | -4.386902e-05
2020-10-31 19:30 | 1065246.7 | 99056.2923 | 2 | 1 | 0.1246643 | -4.999293e-05 | 0.007315023 | 0.007565125 | 0.001143153 | 0.001237688 |  | -2.479553e-05
2020-10-31 19:35 | 1065546.7 | 99356.2982 | 2 | 1 | 0.1245174 | -4.999072e-05 | 0.007315023 | 0.007569292 | 0.001143153 | 0.001238207 |  | -8.583069e-06
2020-10-31 19:40 | 1065846.7 | 99656.3029 | 2 | 1 | 0.1244497 | -4.999305e-05 | 0.007315023 | 0.007573458 | 0.001143153 | 0.001238725 |  | -5.626678e-05
2020-10-31 19:45 | 1066146.7 | 99956.3055 | 2 | 1 | 0.1243935 | -4.999549e-05 | 0.007315023 | 0.007577624 | 0.001143153 | 0.001239244 |  | 9.918213e-05
2020-10-31 19:50 | 1066446.7 | 100256.3118 | 2 | 1 | 0.1242437 | -4.998979e-05 | 0.007315023 | 0.00758179 | 0.001143153 | 0.001239761 |  | -6.389618e-05
2020-10-31 19:55 | 1066746.7 | 100556.3162 | 2 | 1 | 0.1241579 | -4.999049e-05 | 0.007315023 | 0.007585957 | 0.001143153 | 0.001240279 |  | 2.098083e-05
2020-10-31 20:00 | 1067046.7 | 100856.3164 | 2 | 1 | 0.1241055 | -4.999456e-05 | 0.007315023 | 0.007590123 | 0.001143153 | 0.001240796 |  | 1.335144e-05
2020-10-31 20:05 | 1067346.7 | 101156.3172 | 2 | 1 | 0.1239786 | -4.998909e-05 | 0.007315023 | 0.007594289 | 0.001143153 | 0.001241313 |  | 4.196167e-05
2020-10-31 20:10 | 1067646.7 | 101456.3182 | 2 | 1 | 0.1239195 | -4.998723e-05 | 0.007315023 | 0.007598456 | 0.001143153 | 0.001241829 |  | 5.435944e-05
2020-10-31 20:15 | 1067946.7 | 101756.324 | 2 | 1 | 0.1238546 | -4.99835e-05 | 0.007315023 | 0.007602622 | 0.001143153 | 0.001242345 |  | 8.583069e-06
2020-10-31 20:20 | 1068246.7 | 102056.3266 | 2 | 1 | 0.1237307 | -4.998758e-05 | 0.007315023 | 0.007606789 | 0.001143153 | 0.001242861 |  | -3.528595e-05
2020-10-31 20:25 | 1068546.7 | 102356.3283 | 2 | 1 | 0.1236258 | -4.998664e-05 | 0.007315023 | 0.007610955 | 0.001143153 | 0.001243377 |  | -2.288818e-05
2020-10-31 20:30 | 1068846.7 | 102656.331 | 2 | 1 | 0.123518 | -4.999258e-05 | 0.007315023 | 0.007615121 | 0.001143153 | 0.001243891 |  | -1.907349e-05
2020-10-31 20:35 | 1069146.7 | 102956.3349 | 2 | 1 | 0.123436 | -4.999514e-05 | 0.007315023 | 0.007619288 | 0.001143153 | 0.001244406 |  | 6.67572e-06
2020-10-31 20:40 | 1069446.7 | 103256.34 | 2 | 1 | 0.1233816 | -4.998466e-05 | 0.007315023 | 0.007623454 | 0.001143153 | 0.00124492 |  | -5.435944e-05
2020-10-31 20:45 | 1069746.7 | 103556.343 | 2 | 1 | 0.1232567 | -4.999735e-05 | 0.007315023 | 0.00762762 | 0.001143153 | 0.001245434 |  | -3.242493e-05
2020-10-31 20:50 | 1070046.7 | 103856.3481 | 2 | 1 | 0.1231546 | -4.998827e-05 | 0.007315023 | 0.007631787 | 0.001143153 | 0.001245948 |  | 5.912781e-05
2020-10-31 20:55 | 1070346.7 | 104156.3495 | 2 | 1 | 0.1230679 | -4.998758e-05 | 0.007315023 | 0.007635953 | 0.001143153 | 0.001246461 |  | -3.33786e-05
2020-10-31 21:00 | 1070646.7 | 104456.35 | 2 | 1 | 0.1229601 | -4.999363e-05 | 0.007315023 | 0.007640119 | 0.001143153 | 0.001246973 |  | -8.106232e-05
2020-10-31 21:05 | 1070946.7 | 104756.3542 | 2 | 1 | 0.1229057 | -4.998525e-05 | 0.007315023 | 0.007644286 | 0.001143153 | 0.001247486 |  | 3.623962e-05
2020-10-31 21:10 | 1071246.7 | 105056.3558 | 2 | 1 | 0.1227903 | -4.998746e-05 | 0.007315023 | 0.007648452 | 0.001143153 | 0.001247997 |  | 0.0001068115
2020-10-31 21:15 | 1071546.7 | 105356.3623 | 2 | 1 | 0.1226454 | -5.001563e-05 | 0.007315023 | 0.007652618 | 0.001143153 | 0.001248509 |  | -4.482269e-05
2020-10-31 21:20 | 1071846.7 | 105656.3665 | 2 | 1 | 0.1225424 | -4.999037e-05 | 0.007315023 | 0.007656785 | 0.001143153 | 0.00124902 |  | -4.005432e-05
2020-10-31 21:25 | 1072146.7 | 105956.3673 | 2 | 1 | 0.1224747 | -4.998909e-05 | 0.007315023 | 0.007660951 | 0.001143153 | 0.00124953 |  | 1.049042e-05
2020-10-31 21:30 | 1072446.7 | 106256.3699 | 2 | 1 | 0.1223574 | -4.999992e-05 | 0.007315023 | 0.007665118 | 0.001143153 | 0.00125004 |  | 0.0001049042
2020-10-31 21:35 | 1072746.7 | 106556.3764 | 2 | 1 | 0.1222601 | -5.000038e-05 | 0.007315023 | 0.007669284 | 0.001143153 | 0.00125055 |  | 4.768372e-06
2020-10-31 21:40 | 1073046.7 | 106856.3787 | 2 | 1 | 0.1221189 | -5.000515e-05 | 0.007315023 | 0.00767345 | 0.001143153 | 0.001251059 |  | -4.005432e-05
2020-10-31 21:45 | 1073346.7 | 107156.3797 | 2 | 1 | 0.1219702 | -4.998397e-05 | 0.007315023 | 0.007677617 | 0.001143153 | 0.001251567 |  | 2.861023e-06
2020-10-31 21:50 | 1073646.8 | 107456.3841 | 2 | 1 | 0.1218882 | -4.998979e-05 | 0.007315023 | 0.007681783 | 0.001143153 | 0.001252075 |  | 4.005432e-05
2020-10-31 21:55 | 1073946.8 | 107756.3841 | 2 | 1 | 0.1217003 | -5.001691e-05 | 0.007315023 | 0.00768595 | 0.001143153 | 0.001252583 |  | 1.478217e-05
2020-10-31 22:00 | 1074246.8 | 108056.3892 | 2 | 1 | 0.1216183 | -4.999177e-05 | 0.007315023 | 0.007690116 | 0.001143153 | 0.00125309 |  | -1.049042e-05
2020-10-31 22:05 | 1074546.8 | 108356.3893 | 2 | 1 | 0.1215191 | -5.000446e-05 | 0.007315023 | 0.007694283 | 0.001143153 | 0.001253597 |  | 5.817413e-05
2020-10-31 22:10 | 1074846.8 | 108656.3935 | 2 | 1 | 0.1214418 | -4.99927e-05 | 0.007315023 | 0.007698449 | 0.001143153 | 0.001254103 |  | 1.907349e-06
2020-10-31 22:15 | 1075146.8 | 108956.3954 | 2 | 1 | 0.1212816 | -4.998245e-05 | 0.007315023 | 0.007702615 | 0.001143153 | 0.001254609 |  | -1.239777e-05
2020-10-31 22:20 | 1075446.8 | 109256.4006 | 2 | 1 | 0.1212034 | -4.999107e-05 | 0.007315023 | 0.007706782 | 0.001143153 | 0.001255114 |  | 3.910065e-05
2020-10-31 22:25 | 1075746.8 | 109556.4018 | 2 | 1 | 0.1210566 | -4.998466e-05 | 0.007315023 | 0.007710948 | 0.001143153 | 0.001255618 |  | -2.861023e-06
2020-10-31 22:30 | 1076046.8 | 109856.4068 | 2 | 1 | 0.1209307 | -4.999747e-05 | 0.007315023 | 0.007715115 | 0.001143153 | 0.001256122 |  | -4.768372e-06
2020-10-31 22:35 | 1076346.8 | 110156.4085 | 2 | 1 | 0.1208105 | -4.999968e-05 | 0.007315023 | 0.007719281 | 0.001143153 | 0.001256626 |  | 2.574921e-05
2020-10-31 22:40 | 1076646.8 | 110456.4102 | 2 | 1 | 0.1206779 | -4.999328e-05 | 0.007315023 | 0.007723447 | 0.001143153 | 0.001257129 |  | -7.724762e-05
2020-10-31 22:45 | 1076946.8 | 110756.4137 | 2 | 1 | 0.1204987 | -5.000993e-05 | 0.007315023 | 0.007727614 | 0.001143153 | 0.001257632 |  | -3.33786e-05
2020-10-31 22:50 | 1077246.8 | 111056.4175 | 2 | 1 | 0.12047 | -5.000166e-05 | 0.007315023 | 0.00773178 | 0.001143153 | 0.001258134 |  | 5.054474e-05
2020-10-31 22:55 | 1077546.8 | 111356.4227 | 2 | 1 | 0.1203356 | -4.999014e-05 | 0.007315023 | 0.007735946 | 0.001143153 | 0.001258635 |  | 4.196167e-05
2020-10-31 23:00 | 1077846.8 | 111656.4292 | 2 | 1 | 0.1202469 | -4.997442e-05 | 0.007315023 | 0.007740112 | 0.001143153 | 0.001259136 |  | -6.67572e-06
2020-10-31 23:05 | 1078146.8 | 111956.4293 | 2 | 1 | 0.1201267 | -5.000771e-05 | 0.007315023 | 0.007744279 | 0.001143153 | 0.001259637 |  | 1.239777e-05
2020-10-31 23:10 | 1078446.8 | 112256.4318 | 2 | 1 | 0.1200275 | -4.999607e-05 | 0.007315023 | 0.007748445 | 0.001143153 | 0.001260137 |  | 1.907349e-05
2020-10-31 23:15 | 1078746.8 | 112556.436 | 2 | 1 | 0.1198931 | -5.001726e-05 | 0.007315023 | 0.007752612 | 0.001143153 | 0.001260637 |  | 4.196167e-05
2020-10-31 23:20 | 1079046.8 | 112856.436 | 2 | 1 | 0.1198874 | -5.000946e-05 | 0.007315023 | 0.007756779 | 0.001143153 | 0.001261137 |  | -2.098083e-05
2020-10-31 23:25 | 1079346.8 | 113156.4377 | 2 | 1 | 0.1196384 | -4.998851e-05 | 0.007315023 | 0.007760945 | 0.001143153 | 0.001261636 |  | 3.814697e-06
2020-10-31 23:30 | 1079646.8 | 113456.4405 | 2 | 1 | 0.1196871 | -4.999177e-05 | 0.007315023 | 0.007765111 | 0.001143153 | 0.001262134 |  | 2.574921e-05
2020-10-31 23:35 | 1079946.8 | 113756.4461 | 2 | 1 | 0.1195297 | -5.001214e-05 | 0.007315023 | 0.007769278 | 0.001143153 | 0.001262633 |  | -2.288818e-05
2020-10-31 23:40 | 1080246.8 | 114056.4487 | 2 | 1 | 0.1194983 | -5.001528e-05 | 0.007315023 | 0.007773445 | 0.001143153 | 0.001263131 |  | 3.814697e-06
2020-10-31 23:45 | 1080546.8 | 114356.4543 | 2 | 1 | 0.119441 | -4.99977e-05 | 0.007315023 | 0.007777611 | 0.001143153 | 0.001263628 |  | 1.144409e-05
2020-10-31 23:50 | 1080846.8 | 114656.4608 | 2 | 1 | 0.1192493 | -5.000003e-05 | 0.007315023 | 0.007781777 | 0.001143153 | 0.001264126 |  | -2.95639e-05
2020-10-31 23:55 | 1081146.8 | 114956.465 | 2 | 1 | 0.1193047 | -5.000248e-05 | 0.007315023 | 0.007785944 | 0.001143153 | 0.001264623 |  | -4.196167e-05
2020-11-01 | 1081446.8 | 115256.4709 | 2 | 1 | 0.1192055 | -5.00069e-05 | 0.007315023 | 0.00779011 | 0.001143153 | 0.00126512 |  | -2.95639e-05
2020-11-01 00:05 | 1081746.8 | 115556.4724 | 2 | 1 | 0.1191568 | -4.999363e-05 | 0.007315023 | 0.007794276 | 0.001143153 | 0.001265616 |  | -4.768372e-06
2020-11-01 00:10 | 1082046.8 | 115856.4757 | 2 | 1 | 0.1190577 | -5.001342e-05 | 0.007315023 | 0.007798443 | 0.001143153 | 0.001266112 |  | -6.580353e-05
2020-11-01 00:15 | 1082346.8 | 116156.4799 | 2 | 1 | 0.1189575 | -4.998536e-05 | 0.007315023 | 0.007802609 | 0.001143153 | 0.001266608 |  | -6.67572e-05
2020-11-01 00:20 | 1082646.8 | 116456.4825 | 2 | 1 | 0.1189928 | -5.001051e-05 | 0.007315023 | 0.007806776 | 0.001143153 | 0.001267104 |  | -4.291441e-06
2020-11-01 00:25 | 1082946.9 | 116756.4842 | 2 | 1 | 0.1189213 | -5.00204e-05 | 0.007315023 | 0.007810942 | 0.001143153 | 0.0012676 |  | 5.817413e-05
2020-11-01 00:30 | 1083246.9 | 117056.4883 | 2 | 1 | 0.1189194 | -4.998792e-05 | 0.007315023 | 0.007815109 | 0.001143153 | 0.001268095 |  | 6.103515625e-05
2020-11-01 00:35 | 1083546.9 | 117356.4906 | 2 | 1 | 0.1188726 | -4.998082e-05 | 0.007315023 | 0.007819275 | 0.001143153 | 0.001268591 |  | 6.103515625e-05
2020-11-01 00:40 | 1083846.9 | 117656.4942 | 2 | 1 | 0.118825 | -5.000213e-05 | 0.007315023 | 0.007823441 | 0.001143153 | 0.001269086 |  | 4.005432e-05
2020-11-01 00:45 | 1084146.9 | 117956.4961 | 2 | 1 | 0.1187277 | -4.998501e-05 | 0.007315023 | 0.007827608 | 0.001143153 | 0.001269581 |  | 5.435944e-05
2020-11-01 00:50 | 1084446.9 | 118256.5032 | 2 | 1 | 0.1187487 | -4.998723e-05 | 0.007315023 | 0.007831774 | 0.001143153 | 0.001270075 |  | 1.430511e-05
2020-11-01 00:55 | 1084746.9 | 118556.5065 | 2 | 1 | 0.1187992 | -4.998874e-05 | 0.007315023 | 0.00783594 | 0.001143153 | 0.00127057 |  | -3.147125e-05
2020-11-01 01:00 | 1085046.9 | 118856.5074 | 2 | 1 | 0.11868 | -4.999456e-05 | 0.007315023 | 0.007840106 | 0.001143153 | 0.001271064 |  | -5.054474e-05
2020-11-01 01:05 | 1085346.9 | 119156.5077 | 2 | 1 | 0.1186352 | -4.999968e-05 | 0.007315023 | 0.007844273 | 0.001143153 | 0.001271559 |  | 2.384186e-05
2020-11-01 01:10 | 1085646.9 | 119456.5117 | 2 | 1 | 0.1185894 | -4.998595e-05 | 0.007315023 | 0.007848439 | 0.001143153 | 0.001272053 |  | 5.245209e-05
2020-11-01 01:15 | 1085946.9 | 119756.5175 | 2 | 1 | 0.1185722 | -5.001691e-05 | 0.007315023 | 0.007852606 | 0.001143153 | 0.001272547 |  | -3.814697e-05
2020-11-01 01:20 | 1086246.9 | 120056.5176 | 2 | 1 | 0.1184921 | -4.999177e-05 | 0.007315023 | 0.007856771 | 0.001143153 | 0.001273041 |  | -5.245209e-05
2020-11-01 01:25 | 1086546.9 | 120356.5227 | 2 | 1 | 0.1185198 | -4.998874e-05 | 0.007315023 | 0.007860938 | 0.001143153 | 0.001273534 |  | 4.863739e-05
2020-11-01 01:30 | 1086846.9 | 120656.5252 | 2 | 1 | 0.1184464 | -4.999305e-05 | 0.007315023 | 0.007865105 | 0.001143153 | 0.001274028 |  | 1.430511e-05
2020-11-01 01:35 | 1087146.9 | 120956.5285 | 2 | 1 | 0.118412 | -4.999584e-05 | 0.007315023 | 0.007869271 | 0.001143153 | 0.001274521 |  | -7.152557e-05
2020-11-01 01:40 | 1087446.9 | 121256.5303 | 2 | 1 | 0.1183319 | -4.998816e-05 | 0.007315023 | 0.007873437 | 0.001143153 | 0.001275014 |  | -5.435944e-05
2020-11-01 01:45 | 1087746.9 | 121556.5364 | 2 | 1 | 0.1183615 | -4.999689e-05 | 0.007315023 | 0.007877603 | 0.001143153 | 0.001275508 |  | 1.907349e-05
2020-11-01 01:50 | 1088046.9 | 121856.5409 | 2 | 1 | 0.1183214 | -4.998175e-05 | 0.007315023 | 0.00788177 | 0.001143153 | 0.001276001 |  | -1.716614e-05
2020-11-01 01:55 | 1088346.9 | 122156.5434 | 2 | 1 | 0.1183634 | -4.999293e-05 | 0.007315023 | 0.007885936 | 0.001143153 | 0.001276494 |  | 5.245209e-05
2020-11-01 02:00 | 1088646.9 | 122456.5502 | 2 | 1 | 0.1182461 | -5.001377e-05 | 0.007315023 | 0.007890102 | 0.001143153 | 0.001276987 |  | 1.907349e-06
2020-11-01 02:05 | 1088946.9 | 122756.5532 | 2 | 1 | 0.1181993 | -5.001179e-05 | 0.007315023 | 0.007894269 | 0.001143153 | 0.001277479 |  | -8.583069e-05
2020-11-01 02:10 | 1089246.9 | 123056.5578 | 2 | 1 | 0.1182671 | -4.99856e-05 | 0.007315023 | 0.007898435 | 0.001143153 | 0.001277972 |  | 2.765656e-05
2020-11-01 02:15 | 1089546.9 | 123356.5592 | 2 | 1 | 0.1182566 | -4.999351e-05 | 0.007315023 | 0.007902602 | 0.001143153 | 0.001278465 |  | -5.722046e-06
2020-11-01 02:20 | 1089846.9 | 123656.5657 | 2 | 1 | 0.1182604 | -4.998816e-05 | 0.007315023 | 0.007906768 | 0.001143153 | 0.001278957 |  | 1.430511e-05
2020-11-01 02:25 | 1090146.9 | 123956.5722 | 2 | 1 | 0.1181068 | -4.997861e-05 | 0.007315023 | 0.007910935 | 0.001143153 | 0.001279449 |  | -1.239777e-05
2020-11-01 02:30 | 1090446.9 | 124256.5756 | 2 | 1 | 0.1181202 | -4.998688e-05 | 0.007315023 | 0.007915101 | 0.001143153 | 0.001279942 |  | 5.149841e-05
2020-11-01 02:35 | 1090746.9 | 124556.5788 | 2 | 1 | 0.1181154 | -4.998874e-05 | 0.007315023 | 0.007919268 | 0.001143153 | 0.001280434 |  | -1.525879e-05
2020-11-01 02:40 | 1091046.9 | 124856.5814 | 2 | 1 | 0.1180973 | -4.99856e-05 | 0.007315023 | 0.007923434 | 0.001143153 | 0.001280926 |  | 2.574921e-05
2020-11-01 02:45 | 1091347.0 | 125156.5847 | 2 | 1 | 0.118103 | -5.000795e-05 | 0.007315023 | 0.007927601 | 0.001143153 | 0.001281418 |  | 7.343292e-05
2020-11-01 02:50 | 1091647.0 | 125456.5898 | 2 | 1 | 0.1180353 | -5.001761e-05 | 0.007315023 | 0.007931767 | 0.001143153 | 0.00128191 |  | -4.768372e-06
2020-11-01 02:55 | 1091947.0 | 125756.5914 | 2 | 1 | 0.1180172 | -4.998269e-05 | 0.007315023 | 0.007935934 | 0.001143153 | 0.001282401 |  | -8.583069e-06
2020-11-01 03:00 | 1092247.0 | 126056.5939 | 2 | 1 | 0.1180334 | -5.001528e-05 | 0.007315023 | 0.007940101 | 0.001143153 | 0.001282893 |  | 4.005432e-05
2020-11-01 03:05 | 1092547.0 | 126356.5948 | 2 | 1 | 0.1179562 | -5.001784e-05 | 0.007315023 | 0.007944266 | 0.001143153 | 0.001283385 |  | 1.811981e-05
2020-11-01 03:10 | 1092847.0 | 126656.5974 | 2 | 1 | 0.1179619 | -4.999491e-05 | 0.007315023 | 0.007948433 | 0.001143153 | 0.001283876 |  | 5.531311e-05
2020-11-01 03:15 | 1093147.0 | 126956.6025 | 2 | 1 | 0.1178865 | -4.999305e-05 | 0.007315023 | 0.007952599 | 0.001143153 | 0.001284367 |  | -1.907349e-06
2020-11-01 03:20 | 1093447.0 | 127256.6054 | 2 | 1 | 0.1179447 | -4.999561e-05 | 0.007315023 | 0.007956766 | 0.001143153 | 0.001284859 |  | 1.907349e-05
2020-11-01 03:25 | 1093747.0 | 127556.6058 | 2 | 1 | 0.1178465 | -4.999235e-05 | 0.007315023 | 0.007960931 | 0.001143153 | 0.00128535 |  | -5.054474e-05
2020-11-01 03:30 | 1094047.0 | 127856.6092 | 2 | 1 | 0.1178532 | -5.002494e-05 | 0.007315023 | 0.007965098 | 0.001143153 | 0.001285841 |  | -1.907349e-05
2020-11-01 03:35 | 1094347.0 | 128156.6133 | 2 | 1 | 0.1178732 | -4.998874e-05 | 0.007315023 | 0.007969264 | 0.001143153 | 0.001286332 |  | -1.049042e-05
2020-11-01 03:40 | 1094647.0 | 128456.6166 | 2 | 1 | 0.1178503 | -4.999514e-05 | 0.007315023 | 0.007973431 | 0.001143153 | 0.001286823 |  | -3.33786e-05
2020-11-01 03:45 | 1094947.0 | 128756.6222 | 2 | 1 | 0.1177959 | -5.001889e-05 | 0.007315023 | 0.007977596 | 0.001143153 | 0.001287314 |  | 1.049042e-05
2020-11-01 03:50 | 1095247.0 | 129056.6226 | 2 | 1 | 0.1178274 | -5.002168e-05 | 0.007315023 | 0.007981763 | 0.001143153 | 0.001287804 |  | 6.484985e-05
2020-11-01 03:55 | 1095547.0 | 129356.6267 | 2 | 1 | 0.1177158 | -4.999677e-05 | 0.007315023 | 0.00798593 | 0.001143153 | 0.001288295 |  | -5.626678e-05
2020-11-01 04:00 | 1095847.0 | 129656.6284 | 2 | 1 | 0.1177416 | -4.998723e-05 | 0.007315023 | 0.007990096 | 0.001143153 | 0.001288786 |  | -2.670288e-05
2020-11-01 04:05 | 1096147.0 | 129956.6292 | 2 | 1 | 0.1177139 | -4.999491e-05 | 0.007315023 | 0.007994263 | 0.001143153 | 0.001289276 |  | -1.525879e-05
2020-11-01 04:10 | 1096447.0 | 130256.6302 | 2 | 1 | 0.1176996 | -4.998571e-05 | 0.007315023 | 0.007998429 | 0.001143153 | 0.001289767 |  | -7.629395e-05
2020-11-01 04:15 | 1096747.0 | 130556.6352 | 2 | 1 | 0.1177282 | -4.999072e-05 | 0.007315023 | 0.008002595 | 0.001143153 | 0.001290257 |  | 4.386902e-05
2020-11-01 04:20 | 1097047.0 | 130856.6353 | 2 | 1 | 0.1176491 | -4.998047e-05 | 0.007315023 | 0.008006762 | 0.001143153 | 0.001290747 |  | 3.147125e-05
2020-11-01 04:25 | 1097347.0 | 131156.6362 | 2 | 1 | 0.11763 | -4.998874e-05 | 0.007315023 | 0.008010928 | 0.001143153 | 0.001291237 |  | -2.098083e-05
2020-11-01 04:30 | 1097647.0 | 131456.6396 | 2 | 1 | 0.1176004 | -4.999363e-05 | 0.007315023 | 0.008015094 | 0.001143153 | 0.001291727 |  | -5.722046e-06
2020-11-01 04:35 | 1097947.0 | 131756.6454 | 2 | 1 | 0.117609 | -5.000469e-05 | 0.007315023 | 0.008019261 | 0.001143153 | 0.001292217 |  | 3.71933e-05
2020-11-01 04:40 | 1098247.0 | 132056.6487 | 2 | 1 | 0.1176004 | -4.998501e-05 | 0.007315023 | 0.008023427 | 0.001143153 | 0.001292707 |  | 3.433228e-05
2020-11-01 04:45 | 1098547.0 | 132356.6527 | 2 | 1 | 0.1174765 | -5.001586e-05 | 0.007315023 | 0.008027594 | 0.001143153 | 0.001293197 |  | -1.239777e-05
2020-11-01 04:50 | 1098847.0 | 132656.6584 | 2 | 1 | 0.1175766 | -4.998618e-05 | 0.007315023 | 0.00803176 | 0.001143153 | 0.001293687 |  | 8.106232e-05
2020-11-01 04:55 | 1099147.0 | 132956.6626 | 2 | 1 | 0.1175985 | -5.000085e-05 | 0.007315023 | 0.008035926 | 0.001143153 | 0.001294176 |  | 0.0001134872
2020-11-01 05:00 | 1099447.0 | 133256.6676 | 2 | 1 | 0.1174803 | -4.999549e-05 | 0.007315023 | 0.008040093 | 0.001143153 | 0.001294666 |  | 1.430511e-05
2020-11-01 05:05 | 1099747.0 | 133556.674 | 2 | 1 | 0.1174574 | -4.99977e-05 | 0.007315023 | 0.00804426 | 0.001143153 | 0.001295155 |  | -6.484985e-05
2020-11-01 05:10 | 1100047.0 | 133856.6781 | 2 | 1 | 0.1174698 | -4.999107e-05 | 0.007315023 | 0.008048425 | 0.001143153 | 0.001295645 |  | 2.574921e-05
2020-11-01 05:15 | 1100347.1 | 134156.684 | 2 | 1 | 0.1174126 | -4.9992e-05 | 0.007315023 | 0.008052592 | 0.001143153 | 0.001296134 |  | 4.005432e-05
2020-11-01 05:20 | 1100647.1 | 134456.6882 | 2 | 1 | 0.1174593 | -5.002285e-05 | 0.007315023 | 0.008056759 | 0.001143153 | 0.001296623 |  | -2.002716e-05
2020-11-01 05:25 | 1100947.1 | 134756.6914 | 2 | 1 | 0.1173525 | -4.998466e-05 | 0.007315023 | 0.008060926 | 0.001143153 | 0.001297113 |  | -3.71933e-05
2020-11-01 05:30 | 1101247.1 | 135056.6917 | 2 | 1 | 0.1173725 | -4.998723e-05 | 0.007315023 | 0.008065092 | 0.001143153 | 0.001297602 |  | 8.583069e-06
2020-11-01 05:35 | 1101547.1 | 135356.694 | 2 | 1 | 0.1173525 | -4.998827e-05 | 0.007315023 | 0.008069258 | 0.001143153 | 0.001298091 |  | 0
2020-11-01 05:40 | 1101847.1 | 135656.6965 | 2 | 1 | 0.1173515 | -4.99828e-05 | 0.007315023 | 0.008073425 | 0.001143153 | 0.00129858 |  | 4.196167e-05
2020-11-01 05:45 | 1102147.1 | 135956.6983 | 2 | 1 | 0.117341 | -4.999957e-05 | 0.007315023 | 0.008077591 | 0.001143153 | 0.001299068 |  | -4.768372e-06
2020-11-01 05:50 | 1102447.1 | 136256.7007 | 2 | 1 | 0.1172657 | -4.999049e-05 | 0.007315023 | 0.008081757 | 0.001143153 | 0.001299557 |  | -4.386902e-05
2020-11-01 05:55 | 1102747.1 | 136556.7057 | 2 | 1 | 0.1172066 | -4.998688e-05 | 0.007315023 | 0.008085923 | 0.001143153 | 0.001300046 |  | 2.95639e-05
2020-11-01 06:00 | 1103047.1 | 136856.71 | 2 | 1 | 0.1172552 | -4.999142e-05 | 0.007315023 | 0.00809009 | 0.001143153 | 0.001300534 |  | -5.435944e-05
2020-11-01 06:05 | 1103347.1 | 137156.7163 | 2 | 1 | 0.1172428 | -5.000352e-05 | 0.007315023 | 0.008094257 | 0.001143153 | 0.001301023 |  | -1.049042e-05
2020-11-01 06:10 | 1103647.1 | 137456.7228 | 2 | 1 | 0.1172276 | -5.000154e-05 | 0.007315023 | 0.008098423 | 0.001143153 | 0.001301511 |  | -4.005432e-05
2020-11-01 06:15 | 1103947.1 | 137756.7287 | 2 | 1 | 0.1172171 | -5.002134e-05 | 0.007315023 | 0.00810259 | 0.001143153 | 0.001302 |  | 4.863739e-05
2020-11-01 06:20 | 1104247.1 | 138056.7349 | 2 | 1 | 0.117177 | -4.999549e-05 | 0.007315023 | 0.008106757 | 0.001143153 | 0.001302488 |  | 2.288818e-05
2020-11-01 06:25 | 1104547.1 | 138356.7408 | 2 | 1 | 0.1171579 | -5.001621e-05 | 0.007315023 | 0.008110923 | 0.001143153 | 0.001302976 |  | 1.907349e-05
2020-11-01 06:30 | 1104847.1 | 138656.7443 | 2 | 1 | 0.1171503 | -4.999107e-05 | 0.007315023 | 0.008115089 | 0.001143153 | 0.001303464 |  | -4.863739e-05
2020-11-01 06:35 | 1105147.1 | 138956.7475 | 2 | 1 | 0.1170683 | -4.999607e-05 | 0.007315023 | 0.008119256 | 0.001143153 | 0.001303952 |  | -6.67572e-05
2020-11-01 06:40 | 1105447.1 | 139256.7526 | 2 | 1 | 0.1171331 | -4.998303e-05 | 0.007315023 | 0.008123422 | 0.001143153 | 0.00130444 |  | 4.005432e-05
2020-11-01 06:45 | 1105747.1 | 139556.756 | 2 | 1 | 0.1170454 | -4.998746e-05 | 0.007315023 | 0.008127589 | 0.001143153 | 0.001304928 |  | -6.484985e-05
2020-11-01 06:50 | 1106047.1 | 139856.7561 | 2 | 1 | 0.1170998 | -4.999421e-05 | 0.007315023 | 0.008131755 | 0.001143153 | 0.001305416 |  | -8.678436e-05
2020-11-01 06:55 | 1106347.1 | 140156.757 | 2 | 1 | 0.1170788 | -4.999258e-05 | 0.007315023 | 0.00813592 | 0.001143153 | 0.001305903 |  | 2.098083e-05
2020-11-01 07:00 | 1106647.1 | 140456.762 | 2 | 1 | 0.1170111 | -4.999782e-05 | 0.007315023 | 0.008140087 | 0.001143153 | 0.001306391 |  | 1.430511e-05
2020-11-01 07:05 | 1106947.1 | 140756.7653 | 2 | 1 | 0.1170263 | -4.998653e-05 | 0.007315023 | 0.008144254 | 0.001143153 | 0.001306878 |  | 3.147125e-05
2020-11-01 07:10 | 1107247.1 | 141056.7716 | 2 | 1 | 0.1169815 | -4.998466e-05 | 0.007315023 | 0.008148421 | 0.001143153 | 0.001307366 |  | 2.574921e-05
2020-11-01 07:15 | 1107547.1 | 141356.7736 | 2 | 1 | 0.1169443 | -4.999002e-05 | 0.007315023 | 0.008152586 | 0.001143153 | 0.001307853 |  | -3.814697e-06
2020-11-01 07:20 | 1107847.1 | 141656.7799 | 2 | 1 | 0.1168976 | -4.998245e-05 | 0.007315023 | 0.008156753 | 0.001143153 | 0.00130834 |  | -2.384186e-05
2020-11-01 07:25 | 1108147.1 | 141956.7817 | 2 | 1 | 0.1169548 | -4.998595e-05 | 0.007315023 | 0.008160919 | 0.001143153 | 0.001308827 |  | 3.814697e-06
2020-11-01 07:30 | 1108447.1 | 142256.7828 | 2 | 1 | 0.1169481 | -4.999421e-05 | 0.007315023 | 0.008165086 | 0.001143153 | 0.001309314 |  | 5.435944e-05
2020-11-01 07:35 | 1108747.2 | 142556.7855 | 2 | 1 | 0.1168699 | -4.998827e-05 | 0.007315023 | 0.008169252 | 0.001143153 | 0.001309801 |  | -2.002716e-05
2020-11-01 07:40 | 1109047.2 | 142856.787 | 2 | 1 | 0.1168613 | -5.000352e-05 | 0.007315023 | 0.008173418 | 0.001143153 | 0.001310288 |  | -1.621246e-05
2020-11-01 07:45 | 1109347.2 | 143156.791 | 2 | 1 | 0.116807 | -5.001156e-05 | 0.007315023 | 0.008177585 | 0.001143153 | 0.001310775 |  | -1.525879e-05
2020-11-01 07:50 | 1109647.2 | 143456.7914 | 2 | 1 | 0.1168032 | -4.998653e-05 | 0.007315023 | 0.008181752 | 0.001143153 | 0.001311262 |  | 1.525879e-05
2020-11-01 07:55 | 1109947.2 | 143756.7945 | 2 | 1 | 0.1167593 | -5.00168e-05 | 0.007315023 | 0.008185918 | 0.001143153 | 0.001311749 |  | -2.670288e-05
2020-11-01 08:00 | 1110247.2 | 144056.8011 | 2 | 1 | 0.1167564 | -4.997675e-05 | 0.007315023 | 0.008190084 | 0.001143153 | 0.001312235 |  | -1.907349e-06
2020-11-01 08:05 | 1110547.2 | 144356.8054 | 2 | 1 | 0.1168032 | -4.999479e-05 | 0.007315023 | 0.008194251 | 0.001143153 | 0.001312722 |  | -1.239777e-05
2020-11-01 08:10 | 1110847.2 | 144656.8078 | 2 | 1 | 0.1167612 | -4.998082e-05 | 0.007315023 | 0.008198418 | 0.001143153 | 0.001313208 |  | 3.623962e-05
2020-11-01 08:15 | 1111147.2 | 144956.812 | 2 | 1 | 0.1167002 | -5.000923e-05 | 0.007315023 | 0.008202584 | 0.001143153 | 0.001313694 |  | -5.531311e-05
2020-11-01 08:20 | 1111447.2 | 145256.816 | 2 | 1 | 0.1166744 | -4.999258e-05 | 0.007315023 | 0.00820675 | 0.001143153 | 0.001314181 |  | -5.054474e-05
2020-11-01 08:25 | 1111747.2 | 145556.8226 | 2 | 1 | 0.1167564 | -4.998082e-05 | 0.007315023 | 0.008210917 | 0.001143153 | 0.001314667 |  | 2.384186e-05
2020-11-01 08:30 | 1112047.2 | 145856.8249 | 2 | 1 | 0.1166677 | -4.999421e-05 | 0.007315023 | 0.008215084 | 0.001143153 | 0.001315153 |  | 1.430511e-05
2020-11-01 08:35 | 1112347.2 | 146156.8276 | 2 | 1 | 0.1166306 | -4.999421e-05 | 0.007315023 | 0.00821925 | 0.001143153 | 0.001315639 |  | -1.239777e-05
2020-11-01 08:40 | 1112647.2 | 146456.834 | 2 | 1 | 0.1165905 | -4.998338e-05 | 0.007315023 | 0.008223416 | 0.001143153 | 0.001316125 |  | -4.768372e-06
2020-11-01 08:45 | 1112947.2 | 146756.8399 | 2 | 1 | 0.1166182 | -5.002075e-05 | 0.007315023 | 0.008227583 | 0.001143153 | 0.001316611 |  | -2.861023e-06
2020-11-01 08:50 | 1113247.2 | 147056.8441 | 2 | 1 | 0.11658 | -4.999968e-05 | 0.007315023 | 0.00823175 | 0.001143153 | 0.001317097 |  | 2.574921e-05
2020-11-01 08:55 | 1113547.2 | 147356.8451 | 2 | 1 | 0.1164913 | -5.000283e-05 | 0.007315023 | 0.008235916 | 0.001143153 | 0.001317582 |  | -8.392334e-05
2020-11-01 09:00 | 1113847.2 | 147656.8507 | 2 | 1 | 0.1165361 | -4.999607e-05 | 0.007315023 | 0.008240082 | 0.001143153 | 0.001318068 |  | -1.525879e-05
2020-11-01 09:05 | 1114147.2 | 147956.8534 | 2 | 1 | 0.1164932 | -5.002227e-05 | 0.007315023 | 0.008244248 | 0.001143153 | 0.001318553 |  | -3.004071e-05
2020-11-01 09:10 | 1114447.2 | 148256.8575 | 2 | 1 | 0.1164618 | -4.998466e-05 | 0.007315023 | 0.008248415 | 0.001143153 | 0.001319038 |  | -4.482269e-05
2020-11-01 09:15 | 1114747.2 | 148556.8632 | 2 | 1 | 0.1165037 | -5.000515e-05 | 0.007315023 | 0.008252582 | 0.001143153 | 0.001319524 |  | 2.670288e-05
2020-11-01 09:20 | 1115047.2 | 148856.8678 | 2 | 1 | 0.1164541 | -4.998478e-05 | 0.007315023 | 0.008256747 | 0.001143153 | 0.001320009 |  | 4.768372e-06
2020-11-01 09:25 | 1115347.2 | 149156.8738 | 2 | 1 | 0.1164265 | -4.998746e-05 | 0.007315023 | 0.008260914 | 0.001143153 | 0.001320494 |  | 4.577637e-05
2020-11-01 09:30 | 1115647.2 | 149456.8779 | 2 | 1 | 0.1164179 | -5.002005e-05 | 0.007315023 | 0.00826508 | 0.001143153 | 0.001320979 |  | 1.144409e-05
2020-11-01 09:35 | 1115947.2 | 149756.878 | 2 | 1 | 0.1163845 | -4.998595e-05 | 0.007315023 | 0.008269247 | 0.001143153 | 0.001321464 |  | -2.479553e-05
2020-11-01 09:40 | 1116247.2 | 150056.8838 | 2 | 1 | 0.116374 | -5.000539e-05 | 0.007315023 | 0.008273412 | 0.001143153 | 0.001321949 |  | -3.33786e-05
2020-11-01 09:45 | 1116547.3 | 150356.8845 | 2 | 1 | 0.1163654 | -4.999328e-05 | 0.007315023 | 0.008277579 | 0.001143153 | 0.001322433 |  | 1.907349e-06
2020-11-01 09:50 | 1116847.3 | 150656.8855 | 2 | 1 | 0.116334 | -5.001435e-05 | 0.007315023 | 0.008281745 | 0.001143153 | 0.001322918 |  | -4.577637e-05
2020-11-01 09:55 | 1117147.3 | 150956.8879 | 2 | 1 | 0.1162491 | -5.000224e-05 | 0.007315023 | 0.008285912 | 0.001143153 | 0.001323403 |  | -2.95639e-05
2020-11-01 10:00 | 1117447.3 | 151256.8924 | 2 | 1 | 0.1163187 | -4.999002e-05 | 0.007315023 | 0.008290078 | 0.001143153 | 0.001323887 |  | 1.049042e-05
2020-11-01 10:05 | 1117747.3 | 151556.8939 | 2 | 1 | 0.1162386 | -4.999782e-05 | 0.007315023 | 0.008294244 | 0.001143153 | 0.001324372 |  | -2.288818e-05
2020-11-01 10:10 | 1118047.3 | 151856.8958 | 2 | 1 | 0.1162138 | -4.999305e-05 | 0.007315023 | 0.008298411 | 0.001143153 | 0.001324856 |  | -2.288818e-05
2020-11-01 10:15 | 1118347.3 | 152156.8961 | 2 | 1 | 0.1162071 | -4.999805e-05 | 0.007315023 | 0.008302577 | 0.001143153 | 0.00132534 |  | -1.907349e-05
2020-11-01 10:20 | 1118647.3 | 152456.8977 | 2 | 1 | 0.1161509 | -4.99856e-05 | 0.007315023 | 0.008306744 | 0.001143153 | 0.001325824 |  | -2.861023e-05
2020-11-01 10:25 | 1118947.3 | 152756.9027 | 2 | 1 | 0.1161423 | -5.000061e-05 | 0.007315023 | 0.008310909 | 0.001143153 | 0.001326308 |  | -1.907349e-05
2020-11-01 10:30 | 1119247.3 | 153056.9077 | 2 | 1 | 0.1161633 | -5.001423e-05 | 0.007315023 | 0.008315076 | 0.001143153 | 0.001326792 |  | 2.765656e-05
2020-11-01 10:35 | 1119547.3 | 153356.9084 | 2 | 1 | 0.1161861 | -4.998525e-05 | 0.007315023 | 0.008319243 | 0.001143153 | 0.001327276 |  | -3.528595e-05
2020-11-01 10:40 | 1119847.3 | 153656.9147 | 2 | 1 | 0.1160965 | -5.00012e-05 | 0.007315023 | 0.008323409 | 0.001143153 | 0.001327759 |  | 4.959106e-05
2020-11-01 10:45 | 1120147.3 | 153956.9198 | 2 | 1 | 0.1160879 | -4.998781e-05 | 0.007315023 | 0.008327575 | 0.001143153 | 0.001328243 |  | -3.433228e-05
2020-11-01 10:50 | 1120447.3 | 154256.9224 | 2 | 1 | 0.116065 | -4.99977e-05 | 0.007315023 | 0.008331742 | 0.001143153 | 0.001328727 |  | -8.583069e-06
2020-11-01 10:55 | 1120747.3 | 154556.9243 | 2 | 1 | 0.1159849 | -5.001563e-05 | 0.007315023 | 0.008335909 | 0.001143153 | 0.00132921 |  | -9.059906e-05
2020-11-01 11:00 | 1121047.3 | 154856.9268 | 2 | 1 | 0.1159258 | -4.999863e-05 | 0.007315023 | 0.008340076 | 0.001143153 | 0.001329693 |  | -2.479553e-05
2020-11-01 11:05 | 1121347.3 | 155156.9269 | 2 | 1 | 0.1159925 | -4.999433e-05 | 0.007315023 | 0.008344241 | 0.001143153 | 0.001330177 |  | 9.536743e-05
2020-11-01 11:10 | 1121647.3 | 155456.9334 | 2 | 1 | 0.1159954 | -4.998536e-05 | 0.007315023 | 0.008348408 | 0.001143153 | 0.00133066 |  | 7.724762e-05
2020-11-01 11:15 | 1121947.3 | 155756.94 | 2 | 1 | 0.1159277 | -5.001109e-05 | 0.007315023 | 0.008352574 | 0.001143153 | 0.001331143 |  | 1.907349e-06
2020-11-01 11:20 | 1122247.3 | 156056.9418 | 2 | 1 | 0.1159153 | -4.999398e-05 | 0.007315023 | 0.008356741 | 0.001143153 | 0.001331626 |  | -1.907349e-06
2020-11-01 11:25 | 1122547.3 | 156356.9465 | 2 | 1 | 0.1158924 | -4.998536e-05 | 0.007315023 | 0.008360907 | 0.001143153 | 0.001332109 |  | -2.193451e-05
2020-11-01 11:30 | 1122847.3 | 156656.9492 | 2 | 1 | 0.1158504 | -4.99892e-05 | 0.007315023 | 0.008365073 | 0.001143153 | 0.001332591 |  | 9.536743e-07
2020-11-01 11:35 | 1123147.3 | 156956.9506 | 2 | 1 | 0.1158285 | -4.997605e-05 | 0.007315023 | 0.008369239 | 0.001143153 | 0.001333074 |  | 1.907349e-05
2020-11-01 11:40 | 1123447.3 | 157256.9517 | 2 | 1 | 0.1157866 | -4.999363e-05 | 0.007315023 | 0.008373406 | 0.001143153 | 0.001333557 |  | 1.907349e-06
2020-11-01 11:45 | 1123747.3 | 157556.9576 | 2 | 1 | 0.1158266 | -5.001249e-05 | 0.007315023 | 0.008377572 | 0.001143153 | 0.001334039 |  | 1.335144e-05
2020-11-01 11:50 | 1124047.3 | 157856.9601 | 2 | 1 | 0.1157179 | -4.999584e-05 | 0.007315023 | 0.008381738 | 0.001143153 | 0.001334521 |  | -1.049042e-05
2020-11-01 11:55 | 1124347.3 | 158156.9652 | 2 | 1 | 0.1157598 | -5.001458e-05 | 0.007315023 | 0.008385905 | 0.001143153 | 0.001335004 |  | -4.768372e-06
2020-11-01 12:00 | 1124647.3 | 158456.9667 | 2 | 1 | 0.1157579 | -5.001179e-05 | 0.007315023 | 0.008390071 | 0.001143153 | 0.001335486 |  | 5.435944e-05
2020-11-01 12:05 | 1124947.3 | 158756.971 | 2 | 1 | 0.1157074 | -5.000341e-05 | 0.007315023 | 0.008394238 | 0.001143153 | 0.001335968 |  | -3.528595e-05
2020-11-01 12:10 | 1125247.3 | 159056.9728 | 2 | 1 | 0.1156626 | -5.000248e-05 | 0.007315023 | 0.008398404 | 0.001143153 | 0.00133645 |  | -1.049042e-05
2020-11-01 12:15 | 1125547.3 | 159356.9776 | 2 | 1 | 0.1156607 | -4.999689e-05 | 0.007315023 | 0.008402571 | 0.001143153 | 0.001336932 |  | 3.623962e-05
2020-11-01 12:20 | 1125847.3 | 159656.9809 | 2 | 1 | 0.1156359 | -5.001528e-05 | 0.007315023 | 0.008406738 | 0.001143153 | 0.001337414 |  | -4.959106e-05
2020-11-01 12:25 | 1126147.4 | 159956.9858 | 2 | 1 | 0.1156139 | -4.998758e-05 | 0.007315023 | 0.008410905 | 0.001143153 | 0.001337895 |  | 0.0001029968
2020-11-01 12:30 | 1126447.4 | 160256.9867 | 2 | 1 | 0.1155405 | -5.00069e-05 | 0.007315023 | 0.00841507 | 0.001143153 | 0.001338377 |  | 0
2020-11-01 12:35 | 1126747.4 | 160556.9902 | 2 | 1 | 0.1155529 | -5.002203e-05 | 0.007315023 | 0.008419237 | 0.001143153 | 0.001338858 |  | 8.964539e-05
2020-11-01 12:40 | 1127047.4 | 160856.9933 | 2 | 1 | 0.1154881 | -4.997896e-05 | 0.007315023 | 0.008423403 | 0.001143153 | 0.00133934 |  | -1.525879e-05
2020-11-01 12:45 | 1127347.4 | 161156.9943 | 2 | 1 | 0.1154499 | -5.001528e-05 | 0.007315023 | 0.00842757 | 0.001143153 | 0.001339821 |  | 5.626678e-05
2020-11-01 12:50 | 1127647.4 | 161456.9953 | 2 | 1 | 0.1154547 | -4.99892e-05 | 0.007315023 | 0.008431735 | 0.001143153 | 0.001340302 |  | -4.768372e-06
2020-11-01 12:55 | 1127947.4 | 161756.9995 | 2 | 1 | 0.1153889 | -5.002203e-05 | 0.007315023 | 0.008435902 | 0.001143153 | 0.001340783 |  | -1.049042e-05
2020-11-01 13:00 | 1128247.4 | 162057.0042 | 2 | 1 | 0.115406 | -4.999456e-05 | 0.007315023 | 0.008440069 | 0.001143153 | 0.001341264 |  | -1.907349e-05
2020-11-01 13:05 | 1128547.4 | 162357.0069 | 2 | 1 | 0.1153917 | -4.998536e-05 | 0.007315023 | 0.008444236 | 0.001143153 | 0.001341745 |  | 1.430511e-05
2020-11-01 13:10 | 1128847.4 | 162657.0085 | 2 | 1 | 0.1153345 | -5.000154e-05 | 0.007315023 | 0.008448402 | 0.001143153 | 0.001342226 |  | -4.386902e-05
2020-11-01 13:15 | 1129147.4 | 162957.0103 | 2 | 1 | 0.1152945 | -4.999456e-05 | 0.007315023 | 0.008452568 | 0.001143153 | 0.001342706 |  | -5.912781e-05
2020-11-01 13:20 | 1129447.4 | 163257.0143 | 2 | 1 | 0.1152678 | -4.999293e-05 | 0.007315023 | 0.008456735 | 0.001143153 | 0.001343187 |  | 0.0001144409
2020-11-01 13:25 | 1129747.4 | 163557.0152 | 2 | 1 | 0.1153288 | -4.998781e-05 | 0.007315023 | 0.008460902 | 0.001143153 | 0.001343667 |  | 6.484985e-05
2020-11-01 13:30 | 1130047.4 | 163857.0153 | 2 | 1 | 0.115284 | -5.00076e-05 | 0.007315023 | 0.008465067 | 0.001143153 | 0.001344147 |  | -9.918213e-05
2020-11-01 13:35 | 1130347.4 | 164157.0164 | 2 | 1 | 0.1152372 | -4.997966e-05 | 0.007315023 | 0.008469234 | 0.001143153 | 0.001344627 |  | -1.716614e-05
2020-11-01 13:40 | 1130647.4 | 164457.0174 | 2 | 1 | 0.1152124 | -4.998979e-05 | 0.007315023 | 0.008473401 | 0.001143153 | 0.001345107 |  | 6.67572e-06
2020-11-01 13:45 | 1130947.4 | 164757.0192 | 2 | 1 | 0.1151724 | -4.999479e-05 | 0.007315023 | 0.008477567 | 0.001143153 | 0.001345587 |  | -1.811981e-05
2020-11-01 13:50 | 1131247.4 | 165057.0249 | 2 | 1 | 0.115181 | -4.998653e-05 | 0.007315023 | 0.008481734 | 0.001143153 | 0.001346067 |  | -1.335144e-05
2020-11-01 13:55 | 1131547.4 | 165357.0321 | 2 | 1 | 0.1150837 | -4.998432e-05 | 0.007315023 | 0.0084859 | 0.001143153 | 0.001346547 |  | -3.814697e-05
2020-11-01 14:00 | 1131847.4 | 165657.0323 | 2 | 1 | 0.1151285 | -5.000795e-05 | 0.007315023 | 0.008490067 | 0.001143153 | 0.001347026 |  | 2.574921e-05
2020-11-01 14:05 | 1132147.4 | 165957.0324 | 2 | 1 | 0.1150398 | -4.999619e-05 | 0.007315023 | 0.008494233 | 0.001143153 | 0.001347505 |  | 2.95639e-05
2020-11-01 14:10 | 1132447.4 | 166257.0365 | 2 | 1 | 0.1150255 | -4.998699e-05 | 0.007315023 | 0.0084984 | 0.001143153 | 0.001347985 |  | 3.623962e-05
2020-11-01 14:15 | 1132747.4 | 166557.0369 | 2 | 1 | 0.1149874 | -4.999305e-05 | 0.007315023 | 0.008502565 | 0.001143153 | 0.001348464 |  | -5.722046e-06
2020-11-01 14:20 | 1133047.4 | 166857.037 | 2 | 1 | 0.1149263 | -4.998245e-05 | 0.007315023 | 0.008506732 | 0.001143153 | 0.001348943 |  | -6.29425e-05
2020-11-01 14:25 | 1133347.4 | 167157.0402 | 2 | 1 | 0.1149406 | -4.999002e-05 | 0.007315023 | 0.008510899 | 0.001143153 | 0.001349422 |  | -3.147125e-05
2020-11-01 14:30 | 1133647.4 | 167457.0427 | 2 | 1 | 0.1148691 | -5.00168e-05 | 0.007315023 | 0.008515065 | 0.001143153 | 0.001349901 |  | -3.528595e-05
2020-11-01 14:35 | 1133947.4 | 167757.046 | 2 | 1 | 0.1148291 | -5.001086e-05 | 0.007315023 | 0.008519231 | 0.001143153 | 0.001350379 |  | 3.33786e-05
2020-11-01 14:40 | 1134247.4 | 168057.0517 | 2 | 1 | 0.1148548 | -5.001528e-05 | 0.007315023 | 0.008523398 | 0.001143153 | 0.001350858 |  | 3.242493e-05
2020-11-01 14:45 | 1134547.4 | 168357.0519 | 2 | 1 | 0.1147766 | -4.99828e-05 | 0.007315023 | 0.008527565 | 0.001143153 | 0.001351336 |  | 4.005432e-05
2020-11-01 14:50 | 1134847.4 | 168657.0578 | 2 | 1 | 0.1148129 | -4.998222e-05 | 0.007315023 | 0.008531732 | 0.001143153 | 0.001351815 |  | -4.863739e-05
2020-11-01 14:55 | 1135147.4 | 168957.0626 | 2 | 1 | 0.1147203 | -5.000923e-05 | 0.007315023 | 0.008535897 | 0.001143153 | 0.001352293 |  | 1.239777e-05
2020-11-01 15:00 | 1135447.4 | 169257.0628 | 2 | 1 | 0.114686 | -4.999805e-05 | 0.007315023 | 0.008540064 | 0.001143153 | 0.001352771 |  | -6.866455e-05
2020-11-01 15:05 | 1135747.4 | 169557.0677 | 2 | 1 | 0.1147203 | -4.999398e-05 | 0.007315023 | 0.00854423 | 0.001143153 | 0.001353249 |  | -2.002716e-05
2020-11-01 15:10 | 1136047.4 | 169857.0707 | 2 | 1 | 0.114665 | -4.999305e-05 | 0.007315023 | 0.008548397 | 0.001143153 | 0.001353727 |  | 3.147125e-05
2020-11-01 15:15 | 1136347.4 | 170157.0776 | 2 | 1 | 0.1145859 | -4.998781e-05 | 0.007315023 | 0.008552563 | 0.001143153 | 0.001354204 |  | -0.0001401901
2020-11-01 15:20 | 1136647.4 | 170457.0823 | 2 | 1 | 0.1146421 | -5.000597e-05 | 0.007315023 | 0.00855673 | 0.001143153 | 0.001354682 |  | 3.147125e-05
2020-11-01 15:25 | 1136947.5 | 170757.0859 | 2 | 1 | 0.1145077 | -4.999619e-05 | 0.007315023 | 0.008560896 | 0.001143153 | 0.001355159 |  | -4.196167e-05
2020-11-01 15:30 | 1137247.5 | 171057.0859 | 2 | 1 | 0.1145325 | -4.999165e-05 | 0.007315023 | 0.008565063 | 0.001143153 | 0.001355636 |  | 6.484985e-05
2020-11-01 15:35 | 1137547.5 | 171357.0909 | 2 | 1 | 0.1144953 | -4.999421e-05 | 0.007315023 | 0.008569229 | 0.001143153 | 0.001356113 |  | 2.384186e-05
2020-11-01 15:40 | 1137847.5 | 171657.0917 | 2 | 1 | 0.1144152 | -5.000888e-05 | 0.007315023 | 0.008573395 | 0.001143153 | 0.00135659 |  | -4.673004e-05
2020-11-01 15:45 | 1138147.5 | 171957.0936 | 2 | 1 | 0.1144295 | -4.999433e-05 | 0.007315023 | 0.008577562 | 0.001143153 | 0.001357067 |  | -2.098083e-05
2020-11-01 15:50 | 1138447.5 | 172257.0976 | 2 | 1 | 0.1143579 | -4.998478e-05 | 0.007315023 | 0.008581728 | 0.001143153 | 0.001357544 |  | -4.673004e-05
2020-11-01 15:55 | 1138747.5 | 172557.1023 | 2 | 1 | 0.1143684 | -4.997803e-05 | 0.007315023 | 0.008585894 | 0.001143153 | 0.00135802 |  | -3.147125e-05
2020-11-01 16:00 | 1139047.5 | 172857.1042 | 2 | 1 | 0.1143179 | -4.998979e-05 | 0.007315023 | 0.00859006 | 0.001143153 | 0.001358497 |  | -1.716614e-05
2020-11-01 16:05 | 1139347.5 | 173157.1068 | 2 | 1 | 0.1142864 | -4.999712e-05 | 0.007315023 | 0.008594227 | 0.001143153 | 0.001358973 |  | -1.049042e-05
2020-11-01 16:10 | 1139647.5 | 173457.1107 | 2 | 1 | 0.1143036 | -5.000283e-05 | 0.007315023 | 0.008598393 | 0.001143153 | 0.001359449 |  | -3.623962e-05
2020-11-01 16:15 | 1139947.5 | 173757.1116 | 2 | 1 | 0.1142149 | -4.999351e-05 | 0.007315023 | 0.00860256 | 0.001143153 | 0.001359925 |  | -4.196167e-05
2020-11-01 16:20 | 1140247.5 | 174057.112 | 2 | 1 | 0.1141748 | -4.999479e-05 | 0.007315023 | 0.008606725 | 0.001143153 | 0.001360401 |  | -2.479553e-05
2020-11-01 16:25 | 1140547.5 | 174357.1187 | 2 | 1 | 0.114089 | -4.998909e-05 | 0.007315023 | 0.008610892 | 0.001143153 | 0.001360876 |  | 1.430511e-05
2020-11-01 16:30 | 1140847.5 | 174657.1251 | 2 | 1 | 0.1141186 | -4.9992e-05 | 0.007315023 | 0.008615058 | 0.001143153 | 0.001361352 |  | -2.098083e-05
2020-11-01 16:35 | 1141147.5 | 174957.1276 | 2 | 1 | 0.1141033 | -4.999607e-05 | 0.007315023 | 0.008619225 | 0.001143153 | 0.001361827 |  | -1.907349e-05
2020-11-01 16:40 | 1141447.5 | 175257.1293 | 2 | 1 | 0.1140089 | -4.999165e-05 | 0.007315023 | 0.00862339 | 0.001143153 | 0.001362302 |  | -8.201599e-05
2020-11-01 16:45 | 1141747.5 | 175557.1295 | 2 | 1 | 0.1140194 | -4.998758e-05 | 0.007315023 | 0.008627557 | 0.001143153 | 0.001362777 |  | -1.907349e-05
2020-11-01 16:50 | 1142047.5 | 175857.1345 | 2 | 1 | 0.1139317 | -5.000993e-05 | 0.007315023 | 0.008631723 | 0.001143153 | 0.001363252 |  | 1.525879e-05
2020-11-01 16:55 | 1142347.5 | 176157.1412 | 2 | 1 | 0.1139297 | -4.999386e-05 | 0.007315023 | 0.00863589 | 0.001143153 | 0.001363727 |  | 2.098083e-05
2020-11-01 17:00 | 1142647.5 | 176457.1481 | 2 | 1 | 0.1138573 | -5.001377e-05 | 0.007315023 | 0.008640056 | 0.001143153 | 0.001364202 |  | -7.629395e-05
2020-11-01 17:05 | 1142947.5 | 176757.1517 | 2 | 1 | 0.1138287 | -4.998979e-05 | 0.007315023 | 0.008644222 | 0.001143153 | 0.001364676 |  | -3.910065e-05
2020-11-01 17:10 | 1143247.5 | 177057.155 | 2 | 1 | 0.1139107 | -4.998886e-05 | 0.007315023 | 0.008648389 | 0.001143153 | 0.00136515 |  | 9.632111e-05
2020-11-01 17:15 | 1143547.5 | 177357.1615 | 2 | 1 | 0.1137562 | -4.998117e-05 | 0.007315023 | 0.008652555 | 0.001143153 | 0.001365624 |  | 2.574921e-05
2020-11-01 17:20 | 1143847.5 | 177657.1673 | 2 | 1 | 0.1136827 | -4.999002e-05 | 0.007315023 | 0.008656722 | 0.001143153 | 0.001366098 |  | 2.479553e-05
2020-11-01 17:25 | 1144147.5 | 177957.1708 | 2 | 1 | 0.1136894 | -4.999107e-05 | 0.007315023 | 0.008660888 | 0.001143153 | 0.001366572 |  | -1.907349e-05
2020-11-01 17:30 | 1144447.5 | 178257.1725 | 2 | 1 | 0.1136475 | -4.999363e-05 | 0.007315023 | 0.008665054 | 0.001143153 | 0.001367046 |  | 0.0001192093
2020-11-01 17:35 | 1144747.5 | 178557.1764 | 2 | 1 | 0.1136284 | -5.000387e-05 | 0.007315023 | 0.008669221 | 0.001143153 | 0.001367519 |  | 3.528595e-05
2020-11-01 17:40 | 1145047.5 | 178857.1781 | 2 | 1 | 0.1135101 | -4.999293e-05 | 0.007315023 | 0.008673387 | 0.001143153 | 0.001367992 |  | -1.335144e-05
2020-11-01 17:45 | 1145347.6 | 179157.1841 | 2 | 1 | 0.1135006 | -4.999491e-05 | 0.007315023 | 0.008677553 | 0.001143153 | 0.001368465 |  | 1.239777e-05
2020-11-01 17:50 | 1145647.6 | 179457.185 | 2 | 1 | 0.1135607 | -4.998175e-05 | 0.007315023 | 0.00868172 | 0.001143153 | 0.001368938 |  | 3.147125e-05
2020-11-01 17:55 | 1145947.6 | 179757.1851 | 2 | 1 | 0.1134291 | -5.001237e-05 | 0.007315023 | 0.008685886 | 0.001143153 | 0.001369411 |  | -1.144409e-05
2020-11-01 18:00 | 1146247.6 | 180057.1908 | 2 | 1 | 0.1133909 | -5.000166e-05 | 0.007315023 | 0.008690053 | 0.001143153 | 0.001369883 |  | -1.239777e-05
2020-11-01 18:05 | 1146547.6 | 180357.1965 | 2 | 1 | 0.1133633 | -5.000946e-05 | 0.007315023 | 0.008694219 | 0.001143153 | 0.001370355 |  | 7.724762e-05
2020-11-01 18:10 | 1146847.6 | 180657.2005 | 2 | 1 | 0.1132708 | -4.999619e-05 | 0.007315023 | 0.008698386 | 0.001143153 | 0.001370828 |  | 1.811981e-05
2020-11-01 18:15 | 1147147.6 | 180957.2039 | 2 | 1 | 0.1132374 | -5.001074e-05 | 0.007315023 | 0.008702553 | 0.001143153 | 0.001371299 |  | -3.33786e-05
2020-11-01 18:20 | 1147447.6 | 181257.2105 | 2 | 1 | 0.1131945 | -5.001249e-05 | 0.007315023 | 0.008706719 | 0.001143153 | 0.001371771 |  | -7.724762e-05
2020-11-01 18:25 | 1147747.6 | 181557.2162 | 2 | 1 | 0.113163 | -4.998525e-05 | 0.007315023 | 0.008710886 | 0.001143153 | 0.001372243 |  | -4.482269e-05
2020-11-01 18:30 | 1148047.6 | 181857.2173 | 2 | 1 | 0.1130943 | -5.000061e-05 | 0.007315023 | 0.008715053 | 0.001143153 | 0.001372714 |  | 1.049042e-05
2020-11-01 18:35 | 1148347.6 | 182157.2205 | 2 | 1 | 0.1130981 | -4.999479e-05 | 0.007315023 | 0.00871922 | 0.001143153 | 0.001373185 |  | 8.201599e-05
2020-11-01 18:40 | 1148647.6 | 182457.2269 | 2 | 1 | 0.1130075 | -4.998152e-05 | 0.007315023 | 0.008723387 | 0.001143153 | 0.001373656 |  | 1.335144e-05
2020-11-01 18:45 | 1148947.6 | 182757.2272 | 2 | 1 | 0.1129799 | -5.000469e-05 | 0.007315023 | 0.008727553 | 0.001143153 | 0.001374127 |  | -8.583069e-06
2020-11-01 18:50 | 1149247.6 | 183057.2312 | 2 | 1 | 0.1129379 | -4.999491e-05 | 0.007315023 | 0.00873172 | 0.001143153 | 0.001374598 |  | 7.343292e-05
2020-11-01 18:55 | 1149547.6 | 183357.2329 | 2 | 1 | 0.1128435 | -4.999747e-05 | 0.007315023 | 0.008735887 | 0.001143153 | 0.001375068 |  | 2.098083e-05
2020-11-01 19:00 | 1149847.6 | 183657.2356 | 2 | 1 | 0.1127996 | -5.001819e-05 | 0.007315023 | 0.008740054 | 0.001143153 | 0.001375538 |  | 2.574921e-05
2020-11-01 19:05 | 1150147.6 | 183957.2406 | 2 | 1 | 0.1127348 | -4.99892e-05 | 0.007315023 | 0.00874422 | 0.001143153 | 0.001376008 |  | -4.959106e-05
2020-11-01 19:10 | 1150447.6 | 184257.242 | 2 | 1 | 0.1127071 | -4.998338e-05 | 0.007315023 | 0.008748387 | 0.001143153 | 0.001376478 |  | -2.384186e-05
2020-11-01 19:15 | 1150747.6 | 184557.2432 | 2 | 1 | 0.1126986 | -4.999398e-05 | 0.007315023 | 0.008752553 | 0.001143153 | 0.001376947 |  | -0.0001163483
2020-11-01 19:20 | 1151047.6 | 184857.2441 | 2 | 1 | 0.1125917 | -4.999398e-05 | 0.007315023 | 0.00875672 | 0.001143153 | 0.001377417 |  | 0
2020-11-01 19:25 | 1151347.6 | 185157.2466 | 2 | 1 | 0.1125402 | -5.00083e-05 | 0.007315023 | 0.008760886 | 0.001143153 | 0.001377886 |  | 3.910065e-05
2020-11-01 19:30 | 1151647.6 | 185457.2516 | 2 | 1 | 0.1124992 | -4.999014e-05 | 0.007315023 | 0.008765053 | 0.001143153 | 0.001378355 |  | -2.288818e-05
2020-11-01 19:35 | 1151947.6 | 185757.2537 | 2 | 1 | 0.1124716 | -5.0014e-05 | 0.007315023 | 0.00876922 | 0.001143153 | 0.001378823 |  | 1.621246e-05
2020-11-01 19:40 | 1152247.6 | 186057.2549 | 2 | 1 | 0.1123896 | -5.001947e-05 | 0.007315023 | 0.008773386 | 0.001143153 | 0.001379292 |  | -1.716614e-05
2020-11-01 19:45 | 1152547.6 | 186357.2575 | 2 | 1 | 0.1123533 | -5.000376e-05 | 0.007315023 | 0.008777552 | 0.001143153 | 0.00137976 |  | -0.0001010895
2020-11-01 19:50 | 1152847.6 | 186657.2609 | 2 | 1 | 0.1123056 | -5.000085e-05 | 0.007315023 | 0.008781719 | 0.001143153 | 0.001380228 |  | 6.961823e-05
2020-11-01 19:55 | 1153147.6 | 186957.2664 | 2 | 1 | 0.1121645 | -4.998525e-05 | 0.007315023 | 0.008785886 | 0.001143153 | 0.001380695 |  | -3.814697e-06
2020-11-01 20:00 | 1153447.6 | 187257.2707 | 2 | 1 | 0.112196 | -5.000341e-05 | 0.007315023 | 0.008790052 | 0.001143153 | 0.001381163 |  | 3.051758e-05
2020-11-01 20:05 | 1153747.6 | 187557.2715 | 2 | 1 | 0.1121264 | -4.998851e-05 | 0.007315023 | 0.008794219 | 0.001143153 | 0.00138163 |  | 2.098083e-05
2020-11-01 20:10 | 1154047.6 | 187857.2782 | 2 | 1 | 0.1120186 | -5.001423e-05 | 0.007315023 | 0.008798385 | 0.001143153 | 0.001382097 |  | 8.583069e-06
2020-11-01 20:15 | 1154347.6 | 188157.2784 | 2 | 1 | 0.1119661 | -5.001144e-05 | 0.007315023 | 0.008802552 | 0.001143153 | 0.001382563 |  | 2.384186e-05
2020-11-01 20:20 | 1154647.6 | 188457.28 | 2 | 1 | 0.111886 | -5.000597e-05 | 0.007315023 | 0.008806719 | 0.001143153 | 0.00138303 |  | 4.1008e-05
2020-11-01 20:25 | 1154947.6 | 188757.2826 | 2 | 1 | 0.1118336 | -5.001377e-05 | 0.007315023 | 0.008810885 | 0.001143153 | 0.001383496 |  | -7.152557e-05
2020-11-01 20:30 | 1155247.7 | 189057.2843 | 2 | 1 | 0.1117411 | -5.000923e-05 | 0.007315023 | 0.008815052 | 0.001143153 | 0.001383962 |  | -1.716614e-05
2020-11-01 20:35 | 1155547.7 | 189357.2909 | 2 | 1 | 0.1117687 | -5.001819e-05 | 0.007315023 | 0.00881922 | 0.001143153 | 0.001384427 |  | 5.435944e-05
2020-11-01 20:40 | 1155847.7 | 189657.2939 | 2 | 1 | 0.11168 | -5.000574e-05 | 0.007315023 | 0.008823386 | 0.001143153 | 0.001384893 |  | 5.245209e-05
2020-11-01 20:45 | 1156147.7 | 189957.2952 | 2 | 1 | 0.1115599 | -4.998688e-05 | 0.007315023 | 0.008827552 | 0.001143153 | 0.001385358 |  | -6.198883e-05
2020-11-01 20:50 | 1156447.7 | 190257.2954 | 2 | 1 | 0.1114988 | -4.998303e-05 | 0.007315023 | 0.008831719 | 0.001143153 | 0.001385822 |  | -8.010864e-05
2020-11-01 20:55 | 1156747.7 | 190557.2992 | 2 | 1 | 0.1114492 | -5.000154e-05 | 0.007315023 | 0.008835886 | 0.001143153 | 0.001386287 |  | 3.051758e-05
2020-11-01 21:00 | 1157047.7 | 190857.3061 | 2 | 1 | 0.1113729 | -4.997954e-05 | 0.007315023 | 0.008840052 | 0.001143153 | 0.001386751 |  | 1.525879e-05
2020-11-01 21:05 | 1157347.7 | 191157.3085 | 2 | 1 | 0.11127 | -4.998466e-05 | 0.007315023 | 0.008844219 | 0.001143153 | 0.001387215 |  | -2.384186e-05
2020-11-01 21:10 | 1157647.7 | 191457.3111 | 2 | 1 | 0.1111603 | -4.998827e-05 | 0.007315023 | 0.008848386 | 0.001143153 | 0.001387679 |  | -4.196167e-05
2020-11-01 21:15 | 1157947.7 | 191757.3175 | 2 | 1 | 0.1111307 | -5.001598e-05 | 0.007315023 | 0.008852554 | 0.001143153 | 0.001388142 |  | 2.479553e-05
2020-11-01 21:20 | 1158247.7 | 192057.3185 | 2 | 1 | 0.1110392 | -5.001551e-05 | 0.007315023 | 0.00885672 | 0.001143153 | 0.001388605 |  | 3.623962e-05
2020-11-01 21:25 | 1158547.7 | 192357.3224 | 2 | 1 | 0.1109858 | -5.000702e-05 | 0.007315023 | 0.008860887 | 0.001143153 | 0.001389067 |  | 1.907349e-05
2020-11-01 21:30 | 1158847.7 | 192657.3236 | 2 | 1 | 0.1109314 | -5.001249e-05 | 0.007315023 | 0.008865053 | 0.001143153 | 0.00138953 |  | 1.811982e-05
2020-11-01 21:35 | 1159147.7 | 192957.3276 | 2 | 1 | 0.1108561 | -5.000504e-05 | 0.007315023 | 0.00886922 | 0.001143153 | 0.001389992 |  | 1.716614e-05
2020-11-01 21:40 | 1159447.7 | 193257.3299 | 2 | 1 | 0.1107569 | -4.998338e-05 | 0.007315023 | 0.008873386 | 0.001143153 | 0.001390453 |  | 3.242493e-05
2020-11-01 21:45 | 1159747.7 | 193557.3367 | 2 | 1 | 0.1107121 | -4.999689e-05 | 0.007315023 | 0.008877554 | 0.001143153 | 0.001390915 |  | -6.103515625e-05
2020-11-01 21:50 | 1160047.7 | 193857.3414 | 2 | 1 | 0.1105995 | -4.998979e-05 | 0.007315023 | 0.008881721 | 0.001143153 | 0.001391376 |  | 5.722046e-06
2020-11-01 21:55 | 1160347.7 | 194157.3466 | 2 | 1 | 0.1104879 | -4.997954e-05 | 0.007315023 | 0.008885887 | 0.001143153 | 0.001391836 |  | 3.910065e-05
2020-11-01 22:00 | 1160647.7 | 194457.3476 | 2 | 1 | 0.110467 | -4.998397e-05 | 0.007315023 | 0.008890054 | 0.001143153 | 0.001392297 |  | 2.479553e-05
2020-11-01 22:05 | 1160947.7 | 194757.3516 | 2 | 1 | 0.1103382 | -4.998303e-05 | 0.007315023 | 0.008894221 | 0.001143153 | 0.001392757 |  | -5.340576e-05
2020-11-01 22:10 | 1161247.7 | 195057.3563 | 2 | 1 | 0.1102943 | -4.999514e-05 | 0.007315023 | 0.008898387 | 0.001143153 | 0.001393216 |  | 2.670288e-05
2020-11-01 22:15 | 1161547.7 | 195357.3617 | 2 | 1 | 0.110117 | -4.99821e-05 | 0.007315023 | 0.008902553 | 0.001143153 | 0.001393675 |  | -2.098083e-05
2020-11-01 22:20 | 1161847.7 | 195657.3631 | 2 | 1 | 0.1100483 | -4.997884e-05 | 0.007315023 | 0.00890672 | 0.001143153 | 0.001394134 |  | -2.479553e-05
2020-11-01 22:25 | 1162147.7 | 195957.3682 | 2 | 1 | 0.1099787 | -4.997884e-05 | 0.007315023 | 0.008910887 | 0.001143153 | 0.001394593 |  | 1.049042e-05
2020-11-01 22:30 | 1162447.7 | 196257.3728 | 2 | 1 | 0.1098967 | -4.99927e-05 | 0.007315023 | 0.008915054 | 0.001143153 | 0.001395051 |  | -3.623962e-05
2020-11-01 22:35 | 1162747.7 | 196557.3749 | 2 | 1 | 0.1098185 | -4.998222e-05 | 0.007315023 | 0.00891922 | 0.001143153 | 0.001395508 |  | 4.005432e-05
2020-11-01 22:40 | 1163047.7 | 196857.3804 | 2 | 1 | 0.1097088 | -5.00168e-05 | 0.007315023 | 0.008923387 | 0.001143153 | 0.001395965 |  | 4.863739e-05
2020-11-01 22:45 | 1163347.7 | 197157.3832 | 2 | 1 | 0.1095686 | -5.00055e-05 | 0.007315023 | 0.008927554 | 0.001143153 | 0.001396422 |  | 1.239777e-05
2020-11-01 22:50 | 1163647.8 | 197457.3849 | 2 | 1 | 0.1094542 | -4.998723e-05 | 0.007315023 | 0.008931721 | 0.001143153 | 0.001396879 |  | 0
2020-11-01 22:55 | 1163947.8 | 197757.3914 | 2 | 1 | 0.1094141 | -5.001144e-05 | 0.007315023 | 0.008935887 | 0.001143153 | 0.001397335 |  | 6.484985e-05
2020-11-01 23:00 | 1164247.8 | 198057.3969 | 2 | 1 | 0.109375 | -5.001109e-05 | 0.007315023 | 0.008940054 | 0.001143153 | 0.00139779 |  | -8.583069e-06
2020-11-01 23:05 | 1164547.8 | 198357.4004 | 2 | 1 | 0.1091471 | -4.998758e-05 | 0.007315023 | 0.008944221 | 0.001143153 | 0.001398245 |  | -4.768372e-06
2020-11-01 23:10 | 1164847.8 | 198657.4015 | 2 | 1 | 0.1090965 | -4.999549e-05 | 0.007315023 | 0.008948387 | 0.001143153 | 0.0013987 |  | 1.525879e-05
2020-11-01 23:15 | 1165147.8 | 198957.4039 | 2 | 1 | 0.1089516 | -4.998816e-05 | 0.007315023 | 0.008952553 | 0.001143153 | 0.001399154 |  | -2.193451e-05
2020-11-01 23:20 | 1165447.8 | 199257.4098 | 2 | 1 | 0.1088591 | -5.000865e-05 | 0.007315023 | 0.00895672 | 0.001143153 | 0.001399608 |  | -1.907349e-05
2020-11-01 23:25 | 1165747.8 | 199557.4123 | 2 | 1 | 0.1087265 | -5.00211e-05 | 0.007315023 | 0.008960887 | 0.001143153 | 0.001400061 |  | 2.288818e-05
2020-11-01 23:30 | 1166047.8 | 199857.4125 | 2 | 1 | 0.1086273 | -4.999002e-05 | 0.007315023 | 0.008965053 | 0.001143153 | 0.001400514 |  | 5.912781e-05
2020-11-01 23:35 | 1166347.8 | 200157.4188 | 2 | 1 | 0.1084852 | -5.000061e-05 | 0.007315023 | 0.008969219 | 0.001143153 | 0.001400966 |  | -3.528595e-05
2020-11-01 23:40 | 1166647.8 | 200457.4231 | 2 | 1 | 0.1084137 | -4.999619e-05 | 0.007315023 | 0.008973386 | 0.001143153 | 0.001401418 |  | 5.722046e-05
2020-11-01 23:45 | 1166947.8 | 200757.4237 | 2 | 1 | 0.1082516 | -5.000003e-05 | 0.007315023 | 0.008977552 | 0.001143153 | 0.001401869 |  | -3.814697e-05
2020-11-01 23:50 | 1167247.8 | 201057.4274 | 2 | 1 | 0.1081066 | -4.998979e-05 | 0.007315023 | 0.008981719 | 0.001143153 | 0.00140232 |  | 1.239777e-05
2020-11-01 23:55 | 1167547.8 | 201357.4324 | 2 | 1 | 0.1079693 | -4.998187e-05 | 0.007315023 | 0.008985884 | 0.001143153 | 0.00140277 |  | 2.098083e-05
2020-11-02 | 1167847.8 | 201657.4333 | 2 | 1 | 0.1077967 | -4.998874e-05 | 0.007315023 | 0.008990051 | 0.001143153 | 0.001403219 |  | -1.192076e-05
2020-11-02 00:05 | 1168147.8 | 201957.4372 | 2 | 1 | 0.107708 | -4.998653e-05 | 0.007315023 | 0.008994217 | 0.001143153 | 0.001403668 |  | -4.482269e-05
2020-11-02 00:10 | 1168447.8 | 202257.4378 | 2 | 1 | 0.107584 | -5.000294e-05 | 0.007315023 | 0.008998385 | 0.001143153 | 0.001404117 |  | -2.384186e-05
2020-11-02 00:15 | 1168747.8 | 202557.4383 | 2 | 1 | 0.1074305 | -4.999083e-05 | 0.007315023 | 0.009002551 | 0.001143153 | 0.001404565 |  | -1.621251e-05
2020-11-02 00:20 | 1169047.8 | 202857.4424 | 2 | 1 | 0.1073027 | -4.99856e-05 | 0.007315023 | 0.009006718 | 0.001143153 | 0.001405012 |  | -8.583069e-06
2020-11-02 00:25 | 1169347.8 | 203157.4478 | 2 | 1 | 0.1071358 | -4.999968e-05 | 0.007315023 | 0.009010885 | 0.001143153 | 0.001405459 |  | -2.670288e-05
2020-11-02 00:30 | 1169647.8 | 203457.4493 | 2 | 1 | 0.1070061 | -5.000224e-05 | 0.007315023 | 0.009015051 | 0.001143153 | 0.001405905 |  | 1.621246e-05
2020-11-02 00:35 | 1169947.8 | 203757.4541 | 2 | 1 | 0.106863 | -5.002331e-05 | 0.007315023 | 0.009019217 | 0.001143153 | 0.001406351 |  | 8.583069e-06
2020-11-02 00:40 | 1170247.8 | 204057.4614 | 2 | 1 | 0.1067066 | -4.999037e-05 | 0.007315023 | 0.009023384 | 0.001143153 | 0.001406795 |  | -2.95639e-05
2020-11-02 00:45 | 1170547.8 | 204357.4665 | 2 | 1 | 0.1065264 | -4.999258e-05 | 0.007315023 | 0.009027551 | 0.001143153 | 0.00140724 |  | -2.098083e-05
2020-11-02 00:50 | 1170847.8 | 204657.4721 | 2 | 1 | 0.1063805 | -5.000981e-05 | 0.007315023 | 0.009031719 | 0.001143153 | 0.001407683 |  | -0.0001163483
2020-11-02 00:55 | 1171147.8 | 204957.4746 | 2 | 1 | 0.106204 | -4.999433e-05 | 0.007315023 | 0.009035885 | 0.001143153 | 0.001408126 |  | 2.479553e-05
2020-11-02 01:00 | 1171447.8 | 205257.4773 | 2 | 1 | 0.1060028 | -4.999933e-05 | 0.007315023 | 0.009040052 | 0.001143153 | 0.001408568 |  | 7.343292e-05
2020-11-02 01:05 | 1171747.8 | 205557.4834 | 2 | 1 | 0.1058807 | -5.000213e-05 | 0.007315023 | 0.009044219 | 0.001143153 | 0.00140901 |  | -2.861023e-05
2020-11-02 01:10 | 1172047.9 | 205857.4853 | 2 | 1 | 0.1056976 | -5.001237e-05 | 0.007315023 | 0.009048386 | 0.001143153 | 0.00140945 |  | 5.435944e-05
2020-11-02 01:15 | 1172347.9 | 206157.4919 | 2 | 1 | 0.1055498 | -5.0009e-05 | 0.007315023 | 0.009052551 | 0.001143153 | 0.00140989 |  | 5.817413e-05
2020-11-02 01:20 | 1172647.9 | 206457.4968 | 2 | 1 | 0.1053143 | -4.999002e-05 | 0.007315023 | 0.009056718 | 0.001143153 | 0.001410329 |  | 2.670288e-05
2020-11-02 01:25 | 1172947.9 | 206757.4985 | 2 | 1 | 0.1050835 | -4.999526e-05 | 0.007315023 | 0.009060885 | 0.001143153 | 0.001410768 |  | -1.049042e-05
2020-11-02 01:30 | 1173247.9 | 207057.5013 | 2 | 1 | 0.1048975 | -4.99856e-05 | 0.007315023 | 0.009065052 | 0.001143153 | 0.001411205 |  | -5.054474e-05
2020-11-02 01:35 | 1173547.9 | 207357.5036 | 2 | 1 | 0.104763 | -5.00211e-05 | 0.007315023 | 0.009069218 | 0.001143153 | 0.001411642 |  | 1.907349e-06
2020-11-02 01:40 | 1173847.9 | 207657.5093 | 2 | 1 | 0.1044683 | -4.999351e-05 | 0.007315023 | 0.009073385 | 0.001143153 | 0.001412078 |  | 3.814697e-06
2020-11-02 01:45 | 1174147.9 | 207957.5159 | 2 | 1 | 0.1043177 | -4.998851e-05 | 0.007315023 | 0.009077552 | 0.001143153 | 0.001412513 |  | -1.144409e-05
2020-11-02 01:50 | 1174447.9 | 208257.516 | 2 | 1 | 0.1040754 | -4.998909e-05 | 0.007315023 | 0.009081719 | 0.001143153 | 0.001412947 |  | -3.910065e-05
2020-11-02 01:55 | 1174747.9 | 208557.5209 | 2 | 1 | 0.1038675 | -4.998059e-05 | 0.007315023 | 0.009085885 | 0.001143153 | 0.00141338 |  | -1.907349e-05
2020-11-02 02:00 | 1175047.9 | 208857.5236 | 2 | 1 | 0.1036797 | -5.002075e-05 | 0.007315023 | 0.009090052 | 0.001143153 | 0.001413812 |  | -2.479553e-05
2020-11-02 02:05 | 1175347.9 | 209157.5261 | 2 | 1 | 0.1034002 | -4.998723e-05 | 0.007315023 | 0.009094219 | 0.001143153 | 0.001414244 |  | -2.765656e-05
2020-11-02 02:10 | 1175647.9 | 209457.5272 | 2 | 1 | 0.1031828 | -4.999491e-05 | 0.007315023 | 0.009098385 | 0.001143153 | 0.001414674 |  | 1.239777e-05
2020-11-02 02:15 | 1175947.9 | 209757.5296 | 2 | 1 | 0.1028929 | -4.998466e-05 | 0.007315023 | 0.009102551 | 0.001143153 | 0.001415103 |  | 6.866455e-05
2020-11-02 02:20 | 1176247.9 | 210057.5358 | 2 | 1 | 0.1026831 | -4.999747e-05 | 0.007315023 | 0.009106718 | 0.001143153 | 0.001415532 |  | 0.0001020432
2020-11-02 02:25 | 1176547.9 | 210357.5399 | 2 | 1 | 0.1024065 | -5.001051e-05 | 0.007315023 | 0.009110885 | 0.001143153 | 0.001415959 |  | 2.288818e-05
2020-11-02 02:30 | 1176847.9 | 210657.5452 | 2 | 1 | 0.1021709 | -4.998746e-05 | 0.007315023 | 0.009115051 | 0.001143153 | 0.001416385 |  | 1.811981e-05
2020-11-02 02:35 | 1177147.9 | 210957.5516 | 2 | 1 | 0.1019058 | -4.999514e-05 | 0.007315023 | 0.009119217 | 0.001143153 | 0.00141681 |  | -5.054474e-05
2020-11-02 02:40 | 1177447.9 | 211257.5558 | 2 | 1 | 0.1015968 | -5.000515e-05 | 0.007315023 | 0.009123385 | 0.001143153 | 0.001417234 |  | 1.907349e-06
2020-11-02 02:45 | 1177747.9 | 211557.556 | 2 | 1 | 0.1013403 | -5.00083e-05 | 0.007315023 | 0.009127552 | 0.001143153 | 0.001417657 |  | 5.722046e-05
2020-11-02 02:50 | 1178047.9 | 211857.5618 | 2 | 1 | 0.1010523 | -4.999898e-05 | 0.007315023 | 0.009131718 | 0.001143153 | 0.001418079 |  | 5.722046e-05
2020-11-02 02:55 | 1178347.9 | 212157.5668 | 2 | 1 | 0.1007681 | -5.000993e-05 | 0.007315023 | 0.009135885 | 0.001143153 | 0.001418499 |  | -6.67572e-06
2020-11-02 03:00 | 1178647.9 | 212457.5722 | 2 | 1 | 0.1004801 | -5.000818e-05 | 0.007315023 | 0.009140052 | 0.001143153 | 0.001418918 |  | 4.005432e-05
2020-11-02 03:05 | 1178947.9 | 212757.5757 | 2 | 1 | 0.1001225 | -4.998653e-05 | 0.007315023 | 0.009144218 | 0.001143153 | 0.001419336 |  | -1.907349e-06
2020-11-02 03:10 | 1179247.9 | 213057.5806 | 2 | 1 | 0.09985065 | -5.001505e-05 | 0.007315023 | 0.009148385 | 0.001143153 | 0.001419753 |  | -1.430511e-05
2020-11-02 03:15 | 1179547.9 | 213357.5815 | 2 | 1 | 0.0994997 | -4.998245e-05 | 0.007315023 | 0.009152552 | 0.001143153 | 0.001420168 |  | -4.768372e-06
2020-11-02 03:20 | 1179848.0 | 213657.5872 | 2 | 1 | 0.09915638 | -5.000725e-05 | 0.007315023 | 0.009156718 | 0.001143153 | 0.001420582 |  | -3.814697e-06
2020-11-02 03:25 | 1180148.0 | 213957.593 | 2 | 1 | 0.09884357 | -5.000958e-05 | 0.007315023 | 0.009160885 | 0.001143153 | 0.001420995 |  | 1.049042e-05
2020-11-02 03:30 | 1180448.0 | 214257.5947 | 2 | 1 | 0.09845448 | -5.001342e-05 | 0.007315023 | 0.009165051 | 0.001143153 | 0.001421406 |  | 1.239777e-05
2020-11-02 03:35 | 1180748.0 | 214557.6013 | 2 | 1 | 0.09813023 | -4.998955e-05 | 0.007315023 | 0.009169218 | 0.001143153 | 0.001421815 |  | -8.010864e-05
2020-11-02 03:40 | 1181048.0 | 214857.6022 | 2 | 1 | 0.0977869 | -4.999386e-05 | 0.007315023 | 0.009173384 | 0.001143153 | 0.001422223 |  | -1.621246e-05
2020-11-02 03:45 | 1181348.0 | 215157.6079 | 2 | 1 | 0.09733677 | -4.99892e-05 | 0.007315023 | 0.009177551 | 0.001143153 | 0.00142263 |  | 1.907349e-06
2020-11-02 03:50 | 1181648.0 | 215457.6115 | 2 | 1 | 0.09694195 | -5.001156e-05 | 0.007315023 | 0.009181717 | 0.001143153 | 0.001423035 |  | -3.910065e-05
2020-11-02 03:55 | 1181948.0 | 215757.6163 | 2 | 1 | 0.09654427 | -4.999165e-05 | 0.007315023 | 0.009185884 | 0.001143153 | 0.001423438 |  | -4.673004e-05
2020-11-02 04:00 | 1182248.0 | 216057.6227 | 2 | 1 | 0.09621334 | -4.999875e-05 | 0.007315023 | 0.009190051 | 0.001143153 | 0.001423839 |  | 4.005432e-05
2020-11-02 04:05 | 1182548.0 | 216357.6286 | 2 | 1 | 0.09567738 | -5.000597e-05 | 0.007315023 | 0.009194218 | 0.001143153 | 0.001424239 |  | -1.621246e-05
2020-11-02 04:10 | 1182848.0 | 216657.6326 | 2 | 1 | 0.09529209 | -5.001458e-05 | 0.007315023 | 0.009198384 | 0.001143153 | 0.001424637 |  | 3.33786e-05
2020-11-02 04:15 | 1183148.0 | 216957.6345 | 2 | 1 | 0.09488583 | -4.99913e-05 | 0.007315023 | 0.009202551 | 0.001143153 | 0.001425033 |  | 4.863739e-05
2020-11-02 04:20 | 1183448.0 | 217257.6377 | 2 | 1 | 0.09444904 | -4.999177e-05 | 0.007315023 | 0.009206717 | 0.001143153 | 0.001425428 |  | -1.430511e-05
2020-11-02 04:25 | 1183748.0 | 217557.6386 | 2 | 1 | 0.09393692 | -4.998664e-05 | 0.007315023 | 0.009210884 | 0.001143153 | 0.00142582 |  | 1.239777e-05
2020-11-02 04:30 | 1184048.0 | 217857.6394 | 2 | 1 | 0.09350872 | -5.000958e-05 | 0.007315023 | 0.00921505 | 0.001143153 | 0.00142621 |  | 4.863739e-05
2020-11-02 04:35 | 1184348.0 | 218157.6396 | 2 | 1 | 0.09296131 | -4.999142e-05 | 0.007315023 | 0.009219217 | 0.001143153 | 0.001426599 |  | 2.098083e-05
2020-11-02 04:40 | 1184648.0 | 218457.6422 | 2 | 1 | 0.09248829 | -4.99856e-05 | 0.007315023 | 0.009223384 | 0.001143153 | 0.001426985 |  | -4.291534e-05
2020-11-02 04:45 | 1184948.0 | 218757.6424 | 2 | 1 | 0.09191513 | -5.001528e-05 | 0.007315023 | 0.00922755 | 0.001143153 | 0.001427369 |  | -2.098083e-05
2020-11-02 04:50 | 1185248.0 | 219057.6473 | 2 | 1 | 0.09146786 | -4.999165e-05 | 0.007315023 | 0.009231716 | 0.001143153 | 0.001427751 |  | 6.29425e-05
2020-11-02 04:55 | 1185548.0 | 219357.6484 | 2 | 1 | 0.0909481 | -4.99821e-05 | 0.007315023 | 0.009235883 | 0.001143153 | 0.001428131 |  | 5.722046e-05
2020-11-02 05:00 | 1185848.0 | 219657.6508 | 2 | 1 | 0.09034157 | -4.999363e-05 | 0.007315023 | 0.00924005 | 0.001143153 | 0.001428509 |  | -1.907349e-06
2020-11-02 05:05 | 1186148.0 | 219957.6542 | 2 | 1 | 0.08987331 | -4.999992e-05 | 0.007315023 | 0.009244217 | 0.001143153 | 0.001428884 |  | 5.531311e-05
2020-11-02 05:10 | 1186448.0 | 220257.6559 | 2 | 1 | 0.0893364 | -5.001505e-05 | 0.007315023 | 0.009248382 | 0.001143153 | 0.001429257 |  | 0.0001029968
2020-11-02 05:15 | 1186748.0 | 220557.6561 | 2 | 1 | 0.08873844 | -4.999328e-05 | 0.007315023 | 0.009252549 | 0.001143153 | 0.001429628 |  | -1.239777e-05
2020-11-02 05:20 | 1187048.0 | 220857.6592 | 2 | 1 | 0.08818626 | -5.002867e-05 | 0.007315023 | 0.009256716 | 0.001143153 | 0.001429997 |  | 4.768372e-05
2020-11-02 05:25 | 1187348.0 | 221157.6611 | 2 | 1 | 0.08763504 | -4.999607e-05 | 0.007315023 | 0.009260882 | 0.001143153 | 0.001430363 |  | 1.525879e-05
2020-11-02 05:30 | 1187648.0 | 221457.6677 | 2 | 1 | 0.08709621 | -5.0014e-05 | 0.007315023 | 0.009265048 | 0.001143153 | 0.001430727 |  | 0.0001325607
2020-11-02 05:35 | 1187948.0 | 221757.6725 | 2 | 1 | 0.08649254 | -5.000702e-05 | 0.007315023 | 0.009269216 | 0.001143153 | 0.001431088 |  | 7.629395e-06
2020-11-02 05:40 | 1188248.0 | 222057.6758 | 2 | 1 | 0.08595943 | -5.000026e-05 | 0.007315023 | 0.009273383 | 0.001143153 | 0.001431448 |  | 1.716614e-05
2020-11-02 05:45 | 1188548.0 | 222357.6808 | 2 | 1 | 0.08538723 | -4.998944e-05 | 0.007315023 | 0.00927755 | 0.001143153 | 0.001431804 |  | -3.814697e-06
2020-11-02 05:50 | 1188848.0 | 222657.6832 | 2 | 1 | 0.08486843 | -5.001237e-05 | 0.007315023 | 0.009281716 | 0.001143153 | 0.001432159 |  | 1.716614e-05
2020-11-02 05:55 | 1189148.1 | 222957.6852 | 2 | 1 | 0.08433151 | -5.002331e-05 | 0.007315023 | 0.009285883 | 0.001143153 | 0.001432512 |  | 8.583069e-06
2020-11-02 06:00 | 1189448.1 | 223257.6873 | 2 | 1 | 0.08380413 | -5.001016e-05 | 0.007315023 | 0.00929005 | 0.001143153 | 0.001432862 |  | 9.536743e-07
2020-11-02 06:05 | 1189748.1 | 223557.6916 | 2 | 1 | 0.08340549 | -4.999514e-05 | 0.007315023 | 0.009294217 | 0.001143153 | 0.00143321 |  | 1.716614e-05
2020-11-02 06:10 | 1190048.1 | 223857.6935 | 2 | 1 | 0.08283424 | -4.999002e-05 | 0.007315023 | 0.009298383 | 0.001143153 | 0.001433556 |  | 1.716614e-05
2020-11-02 06:15 | 1190348.1 | 224157.6998 | 2 | 1 | 0.08237743 | -5.0014e-05 | 0.007315023 | 0.00930255 | 0.001143153 | 0.0014339 |  | 1.907349e-06
2020-11-02 06:20 | 1190648.1 | 224457.7006 | 2 | 1 | 0.08194828 | -4.998629e-05 | 0.007315023 | 0.009306717 | 0.001143153 | 0.001434243 |  | 6.67572e-05
2020-11-02 06:25 | 1190948.1 | 224757.7044 | 2 | 1 | 0.08150196 | -4.998303e-05 | 0.007315023 | 0.009310883 | 0.001143153 | 0.001434584 |  | -5.054474e-05
2020-11-02 06:30 | 1191248.1 | 225057.7045 | 2 | 1 | 0.08121204 | -4.999165e-05 | 0.007315023 | 0.00931505 | 0.001143153 | 0.001434923 |  | 4.863739e-05
2020-11-02 06:35 | 1191548.1 | 225357.7046 | 2 | 1 | 0.08081245 | -4.99856e-05 | 0.007315023 | 0.009319217 | 0.001143153 | 0.00143526 |  | -7.152557e-05
2020-11-02 06:40 | 1191848.1 | 225657.7071 | 2 | 1 | 0.08046913 | -4.99977e-05 | 0.007315023 | 0.009323384 | 0.001143153 | 0.001435596 |  | -6.961823e-05
2020-11-02 06:45 | 1192148.1 | 225957.7136 | 2 | 1 | 0.08022881 | -4.998758e-05 | 0.007315023 | 0.00932755 | 0.001143153 | 0.001435931 |  | -4.577637e-05
2020-11-02 06:50 | 1192448.1 | 226257.7201 | 2 | 1 | 0.07995224 | -5.001819e-05 | 0.007315023 | 0.009331717 | 0.001143153 | 0.001436265 |  | 2.95639e-05
2020-11-02 06:55 | 1192748.1 | 226557.7236 | 2 | 1 | 0.07973957 | -5.001342e-05 | 0.007315023 | 0.009335883 | 0.001143153 | 0.001436597 |  | 1.239777e-05
2020-11-02 07:00 | 1193048.1 | 226857.7268 | 2 | 1 | 0.07956028 | -4.998571e-05 | 0.007315023 | 0.00934005 | 0.001143153 | 0.001436929 |  | 1.239777e-05
2020-11-02 07:05 | 1193348.1 | 227157.7276 | 2 | 1 | 0.07936287 | -4.999351e-05 | 0.007315023 | 0.009344216 | 0.001143153 | 0.00143726 |  | 1.716614e-05
2020-11-02 07:10 | 1193648.1 | 227457.7324 | 2 | 1 | 0.07916927 | -5.002262e-05 | 0.007315023 | 0.009348383 | 0.001143153 | 0.00143759 |  | 9.53704e-07
2020-11-02 07:15 | 1193948.1 | 227757.7383 | 2 | 1 | 0.07907391 | -5.000667e-05 | 0.007315023 | 0.009352551 | 0.001143153 | 0.00143792 |  | -1.525879e-05
2020-11-02 07:20 | 1194248.1 | 228057.7416 | 2 | 1 | 0.07891846 | -5.002157e-05 | 0.007315023 | 0.009356717 | 0.001143153 | 0.001438249 |  | -8.583069e-05
2020-11-02 07:25 | 1194548.1 | 228357.7468 | 2 | 1 | 0.07882404 | -4.998629e-05 | 0.007315023 | 0.009360883 | 0.001143153 | 0.001438578 |  | 3.33786e-05
2020-11-02 07:30 | 1194848.1 | 228657.7498 | 2 | 1 | 0.07875252 | -4.999177e-05 | 0.007315023 | 0.00936505 | 0.001143153 | 0.001438906 |  | -4.863739e-05
2020-11-02 07:35 | 1195148.1 | 228957.7531 | 2 | 1 | 0.07869148 | -5.001086e-05 | 0.007315023 | 0.009369216 | 0.001143153 | 0.001439234 |  | -4.386902e-05
2020-11-02 07:40 | 1195448.1 | 229257.7591 | 2 | 1 | 0.07868767 | -4.999817e-05 | 0.007315023 | 0.009373383 | 0.001143153 | 0.001439562 |  | -1.239777e-05
2020-11-02 07:45 | 1195748.1 | 229557.7613 | 2 | 1 | 0.07864475 | -4.998595e-05 | 0.007315023 | 0.009377549 | 0.001143153 | 0.00143989 |  | -7.152557e-05
2020-11-02 07:50 | 1196048.1 | 229857.7624 | 2 | 1 | 0.07855225 | -5.000737e-05 | 0.007315023 | 0.009381716 | 0.001143153 | 0.001440217 |  | 7.43866e-05
2020-11-02 07:55 | 1196348.1 | 230157.7652 | 2 | 1 | 0.07854843 | -5.001074e-05 | 0.007315023 | 0.009385883 | 0.001143153 | 0.001440545 |  | 6.484985e-05
2020-11-02 08:00 | 1196648.1 | 230457.7704 | 2 | 1 | 0.0785532 | -4.999258e-05 | 0.007315023 | 0.00939005 | 0.001143153 | 0.001440872 |  | 9.536743e-07
2020-11-02 08:05 | 1196948.1 | 230757.7733 | 2 | 1 | 0.07853127 | -4.999049e-05 | 0.007315023 | 0.009394216 | 0.001143153 | 0.001441199 |  | -6.67572e-06
2020-11-02 08:10 | 1197248.1 | 231057.7773 | 2 | 1 | 0.07847881 | -4.999037e-05 | 0.007315023 | 0.009398382 | 0.001143153 | 0.001441527 |  | 2.098083e-05
2020-11-02 08:15 | 1197548.1 | 231357.7783 | 2 | 1 | 0.07850456 | -5.000294e-05 | 0.007315023 | 0.009402549 | 0.001143153 | 0.001441854 |  | 3.814697e-06
2020-11-02 08:20 | 1197848.1 | 231657.7795 | 2 | 1 | 0.07852936 | -4.999014e-05 | 0.007315023 | 0.009406716 | 0.001143153 | 0.001442181 |  | -5.435944e-05
2020-11-02 08:25 | 1198148.1 | 231957.782 | 2 | 1 | 0.07849407 | -5.000283e-05 | 0.007315023 | 0.009410882 | 0.001143153 | 0.001442508 |  | -6.389618e-05
2020-11-02 08:30 | 1198448.1 | 232257.7833 | 2 | 1 | 0.07851219 | -5.001342e-05 | 0.007315023 | 0.009415049 | 0.001143153 | 0.001442835 |  | 4.768372e-05
2020-11-02 08:35 | 1198748.2 | 232557.7893 | 2 | 1 | 0.07851219 | -5.001563e-05 | 0.007315023 | 0.009419216 | 0.001143153 | 0.001443162 |  | 4.386902e-05
2020-11-02 08:40 | 1199048.2 | 232857.7894 | 2 | 1 | 0.0785017 | -4.999258e-05 | 0.007315023 | 0.009423383 | 0.001143153 | 0.001443489 |  | -1.907349e-05
2020-11-02 08:45 | 1199348.2 | 233157.7953 | 2 | 1 | 0.07852077 | -4.999235e-05 | 0.007315023 | 0.009427549 | 0.001143153 | 0.001443816 |  | -1.621246e-05
2020-11-02 08:50 | 1199648.2 | 233457.8008 | 2 | 1 | 0.07844543 | -4.99828e-05 | 0.007315023 | 0.009431715 | 0.001143153 | 0.001444144 |  | -2.765656e-05
2020-11-02 08:55 | 1199948.2 | 233757.801 | 2 | 1 | 0.07852364 | -5.00168e-05 | 0.007315023 | 0.009435882 | 0.001143153 | 0.001444471 |  | 2.288818e-05
2020-11-02 09:00 | 1200248.2 | 234057.8019 | 2 | 1 | 0.07841969 | -5.000504e-05 | 0.007315023 | 0.009440049 | 0.001143153 | 0.001444798 |  | -4.386902e-05
2020-11-02 09:05 | 1200548.2 | 234357.8046 | 2 | 1 | 0.07849789 | -5.002099e-05 | 0.007315023 | 0.009444215 | 0.001143153 | 0.001445125 |  | -5.817413e-05
2020-11-02 09:10 | 1200848.2 | 234657.8054 | 2 | 1 | 0.07852364 | -4.998338e-05 | 0.007315023 | 0.009448381 | 0.001143153 | 0.001445452 |  | 3.147125e-05
2020-11-02 09:15 | 1201148.2 | 234957.8082 | 2 | 1 | 0.0785656 | -4.999398e-05 | 0.007315023 | 0.009452548 | 0.001143153 | 0.00144578 |  | 3.051757e-05
2020-11-02 09:20 | 1201448.2 | 235257.8087 | 2 | 1 | 0.07858467 | -4.998315e-05 | 0.007315023 | 0.009456715 | 0.001143153 | 0.001446107 |  | 2.95639e-05
2020-11-02 09:25 | 1201748.2 | 235557.8092 | 2 | 1 | 0.07855701 | -4.997989e-05 | 0.007315023 | 0.00946088 | 0.001143153 | 0.001446434 |  | 7.629395e-06
2020-11-02 09:30 | 1202048.2 | 235857.8123 | 2 | 1 | 0.07856369 | -4.999049e-05 | 0.007315023 | 0.009465047 | 0.001143153 | 0.001446761 |  | -1.811981e-05
2020-11-02 09:35 | 1202348.2 | 236157.8158 | 2 | 1 | 0.07858467 | -5.00069e-05 | 0.007315023 | 0.009469214 | 0.001143153 | 0.001447089 |  | -0.000125885
2020-11-02 09:40 | 1202648.2 | 236457.8199 | 2 | 1 | 0.0785532 | -4.998443e-05 | 0.007315023 | 0.00947338 | 0.001143153 | 0.001447416 |  | 1.049042e-05
2020-11-02 09:45 | 1202948.2 | 236757.8239 | 2 | 1 | 0.07853794 | -5.001714e-05 | 0.007315023 | 0.009477546 | 0.001143153 | 0.001447743 |  | -5.912781e-05
2020-11-02 09:50 | 1203248.2 | 237057.824 | 2 | 1 | 0.07858372 | -4.998874e-05 | 0.007315023 | 0.009481713 | 0.001143153 | 0.001448071 |  | 2.765656e-05
2020-11-02 09:55 | 1203548.2 | 237357.829 | 2 | 1 | 0.07854176 | -4.998245e-05 | 0.007315023 | 0.00948588 | 0.001143153 | 0.001448398 |  | -1.907349e-06
2020-11-02 10:00 | 1203848.2 | 237657.8291 | 2 | 1 | 0.07862186 | -4.999549e-05 | 0.007315023 | 0.009490047 | 0.001143153 | 0.001448725 |  | -8.106231e-06
2020-11-02 10:05 | 1204148.2 | 237957.8293 | 2 | 1 | 0.07854271 | -4.99856e-05 | 0.007315023 | 0.009494212 | 0.001143153 | 0.001449052 |  | -1.430511e-05
2020-11-02 10:10 | 1204448.2 | 238257.8341 | 2 | 1 | 0.07856274 | -4.999875e-05 | 0.007315023 | 0.009498379 | 0.001143153 | 0.00144938 |  | 1.811981e-05
2020-11-02 10:15 | 1204748.2 | 238557.8381 | 2 | 1 | 0.07854652 | -5.001563e-05 | 0.007315023 | 0.009502546 | 0.001143153 | 0.001449707 |  | -0.0001029968
2020-11-02 10:20 | 1205048.2 | 238857.8424 | 2 | 1 | 0.07854843 | -5.001121e-05 | 0.007315023 | 0.009506713 | 0.001143153 | 0.001450035 |  | 1.907349e-05
2020-11-02 10:25 | 1205348.2 | 239157.8427 | 2 | 1 | 0.07852936 | -4.998979e-05 | 0.007315023 | 0.009510878 | 0.001143153 | 0.001450362 |  | -1.239777e-05
2020-11-02 10:30 | 1205648.2 | 239457.845 | 2 | 1 | 0.07853127 | -4.998408e-05 | 0.007315023 | 0.009515045 | 0.001143153 | 0.001450689 |  | -5.912781e-05
2020-11-02 10:35 | 1205948.2 | 239757.85 | 2 | 1 | 0.07857418 | -4.998827e-05 | 0.007315023 | 0.009519211 | 0.001143153 | 0.001451016 |  | 1.716614e-05
2020-11-02 10:40 | 1206248.2 | 240057.8535 | 2 | 1 | 0.07852077 | -4.998851e-05 | 0.007315023 | 0.009523378 | 0.001143153 | 0.001451344 |  | -5.531311e-05
2020-11-02 10:45 | 1206548.2 | 240357.8537 | 2 | 1 | 0.07858658 | -4.999514e-05 | 0.007315023 | 0.009527544 | 0.001143153 | 0.001451671 |  | 2.95639e-05
2020-11-02 10:50 | 1206848.2 | 240657.8545 | 2 | 1 | 0.07853127 | -4.998909e-05 | 0.007315023 | 0.00953171 | 0.001143153 | 0.001451998 |  | -1.144409e-05
2020-11-02 10:55 | 1207148.2 | 240957.8555 | 2 | 1 | 0.07854843 | -4.999293e-05 | 0.007315023 | 0.009535876 | 0.001143153 | 0.001452325 |  | 5.722046e-06
2020-11-02 11:00 | 1207448.2 | 241257.858 | 2 | 1 | 0.07852268 | -4.998618e-05 | 0.007315023 | 0.009540043 | 0.001143153 | 0.001452653 |  | -1.907349e-06
2020-11-02 11:05 | 1207748.2 | 241557.8588 | 2 | 1 | 0.07852268 | -4.998059e-05 | 0.007315023 | 0.009544209 | 0.001143153 | 0.00145298 |  | -1.049042e-05
2020-11-02 11:10 | 1208048.2 | 241857.8622 | 2 | 1 | 0.0785017 | -4.998397e-05 | 0.007315023 | 0.009548375 | 0.001143153 | 0.001453307 |  | -2.95639e-05
2020-11-02 11:15 | 1208348.2 | 242157.8663 | 2 | 1 | 0.07842445 | -4.998979e-05 | 0.007315023 | 0.009552542 | 0.001143153 | 0.001453634 |  | -3.33786e-05
2020-11-02 11:20 | 1208648.2 | 242457.8729 | 2 | 1 | 0.07843113 | -5.000131e-05 | 0.007315023 | 0.009556708 | 0.001143153 | 0.001453961 |  | 2.765656e-05
2020-11-02 11:25 | 1208948.2 | 242757.8766 | 2 | 1 | 0.07844353 | -5.001179e-05 | 0.007315023 | 0.009560875 | 0.001143153 | 0.001454288 |  | -2.098083e-05
2020-11-02 11:30 | 1209248.2 | 243057.8837 | 2 | 1 | 0.0785017 | -4.998629e-05 | 0.007315023 | 0.009565041 | 0.001143153 | 0.001454615 |  | -1.239777e-05
2020-11-02 11:35 | 1209548.3 | 243357.8862 | 2 | 1 | 0.07846451 | -5.000259e-05 | 0.007315023 | 0.009569207 | 0.001143153 | 0.001454942 |  | 3.147125e-05
2020-11-02 11:40 | 1209848.3 | 243657.8886 | 2 | 1 | 0.07848167 | -5.000096e-05 | 0.007315023 | 0.009573374 | 0.001143153 | 0.001455269 |  | 6.389618e-05
2020-11-02 11:45 | 1210148.3 | 243957.895 | 2 | 1 | 0.07847118 | -4.998525e-05 | 0.007315023 | 0.009577541 | 0.001143153 | 0.001455596 |  | 6.67572e-06
2020-11-02 11:50 | 1210448.3 | 244257.896 | 2 | 1 | 0.07846642 | -4.998373e-05 | 0.007315023 | 0.009581707 | 0.001143153 | 0.001455923 |  | -2.95639e-05
2020-11-02 11:55 | 1210748.3 | 244557.9026 | 2 | 1 | 0.07844925 | -4.999107e-05 | 0.007315023 | 0.009585874 | 0.001143153 | 0.00145625 |  | 6.67572e-06
2020-11-02 12:00 | 1211048.3 | 244857.9075 | 2 | 1 | 0.07842827 | -4.998979e-05 | 0.007315023 | 0.00959004 | 0.001143153 | 0.001456577 |  | -9.536743e-07
2020-11-02 12:05 | 1211348.3 | 245157.9076 | 2 | 1 | 0.07845592 | -4.997954e-05 | 0.007315023 | 0.009594207 | 0.001143153 | 0.001456904 |  | -2.765656e-05
2020-11-02 12:10 | 1211648.3 | 245457.9126 | 2 | 1 | 0.0783987 | -4.999875e-05 | 0.007315023 | 0.009598373 | 0.001143153 | 0.00145723 |  | -4.196167e-05
2020-11-02 12:15 | 1211948.3 | 245757.9144 | 2 | 1 | 0.07840729 | -5.000609e-05 | 0.007315023 | 0.009602539 | 0.001143153 | 0.001457557 |  | -2.95639e-05
2020-11-02 12:20 | 1212248.3 | 246057.9176 | 2 | 1 | 0.07836151 | -4.998699e-05 | 0.007315023 | 0.009606706 | 0.001143153 | 0.001457884 |  | -6.580353e-05
2020-11-02 12:25 | 1212548.3 | 246357.9218 | 2 | 1 | 0.07840347 | -4.998024e-05 | 0.007315023 | 0.009610873 | 0.001143153 | 0.00145821 |  | 1.144409e-05
2020-11-02 12:30 | 1212848.3 | 246657.9284 | 2 | 1 | 0.07839489 | -5.001784e-05 | 0.007315023 | 0.009615039 | 0.001143153 | 0.001458537 |  | 8.201599e-05
2020-11-02 12:35 | 1213148.3 | 246957.9323 | 2 | 1 | 0.07835484 | -4.998466e-05 | 0.007315023 | 0.009619205 | 0.001143153 | 0.001458863 |  | -4.577637e-05
2020-11-02 12:40 | 1213448.3 | 247257.9364 | 2 | 1 | 0.07830811 | -5.001761e-05 | 0.007315023 | 0.009623372 | 0.001143153 | 0.00145919 |  | -1.335144e-05
2020-11-02 12:45 | 1213748.3 | 247557.9392 | 2 | 1 | 0.07826233 | -5.002238e-05 | 0.007315023 | 0.009627539 | 0.001143153 | 0.001459516 |  | 2.479553e-05
2020-11-02 12:50 | 1214048.3 | 247857.9425 | 2 | 1 | 0.07828999 | -5.00083e-05 | 0.007315023 | 0.009631705 | 0.001143153 | 0.001459842 |  | 2.288818e-05
2020-11-02 12:55 | 1214348.3 | 248157.9467 | 2 | 1 | 0.07825184 | -5.0009e-05 | 0.007315023 | 0.009635871 | 0.001143153 | 0.001460169 |  | -1.716614e-05
2020-11-02 13:00 | 1214648.3 | 248457.9524 | 2 | 1 | 0.07819939 | -4.998397e-05 | 0.007315023 | 0.009640038 | 0.001143153 | 0.001460495 |  | 0
2020-11-02 13:05 | 1214948.3 | 248757.9526 | 2 | 1 | 0.07825851 | -4.999584e-05 | 0.007315023 | 0.009644205 | 0.001143153 | 0.001460821 |  | 4.529911e-05
2020-11-02 13:10 | 1215248.3 | 249057.9583 | 2 | 1 | 0.07829762 | -4.998245e-05 | 0.007315023 | 0.009648371 | 0.001143153 | 0.001461147 |  | 9.059906e-05
2020-11-02 13:15 | 1215548.3 | 249357.9632 | 2 | 1 | 0.07828712 | -5.000702e-05 | 0.007315023 | 0.009652537 | 0.001143153 | 0.001461473 |  | 8.4877e-05
2020-11-02 13:20 | 1215848.3 | 249657.9661 | 2 | 1 | 0.07820129 | -4.999526e-05 | 0.007315023 | 0.009656704 | 0.001143153 | 0.001461799 |  | 7.915497e-05
2020-11-02 13:25 | 1216148.3 | 249957.9714 | 2 | 1 | 0.07823944 | -4.998432e-05 | 0.007315023 | 0.009660871 | 0.001143153 | 0.001462125 |  | 3.814697e-05
2020-11-02 13:30 | 1216448.3 | 250257.9773 | 2 | 1 | 0.07816792 | -5.001749e-05 | 0.007315023 | 0.009665037 | 0.001143153 | 0.00146245 |  | -4.577637e-05
2020-11-02 13:35 | 1216748.3 | 250557.9796 | 2 | 1 | 0.07824516 | -4.99856e-05 | 0.007315023 | 0.009669203 | 0.001143153 | 0.001462776 |  | 8.583069e-06
2020-11-02 13:40 | 1217048.3 | 250857.9806 | 2 | 1 | 0.07817173 | -4.99892e-05 | 0.007315023 | 0.009673369 | 0.001143153 | 0.001463102 |  | 3.147125e-05
2020-11-02 13:45 | 1217348.4 | 251157.9856 | 2 | 1 | 0.0781126 | -4.99927e-05 | 0.007315023 | 0.009677536 | 0.001143153 | 0.001463427 |  | -2.861023e-05
2020-11-02 13:50 | 1217648.4 | 251457.9889 | 2 | 1 | 0.07810402 | -5.001109e-05 | 0.007315023 | 0.009681703 | 0.001143153 | 0.001463753 |  | 3.433228e-05
2020-11-02 13:55 | 1217948.4 | 251757.9923 | 2 | 1 | 0.07812405 | -4.998979e-05 | 0.007315023 | 0.009685868 | 0.001143153 | 0.001464078 |  | 6.29425e-05
2020-11-02 14:00 | 1218248.4 | 252057.9924 | 2 | 1 | 0.07805824 | -4.999235e-05 | 0.007315023 | 0.009690035 | 0.001143153 | 0.001464404 |  | 6.67572e-06
2020-11-02 14:05 | 1218548.4 | 252357.9988 | 2 | 1 | 0.07806015 | -5.001365e-05 | 0.007315023 | 0.009694202 | 0.001143153 | 0.001464729 |  | -8.583069e-06
2020-11-02 14:10 | 1218848.4 | 252658.0029 | 2 | 1 | 0.07804775 | -4.998699e-05 | 0.007315023 | 0.009698368 | 0.001143153 | 0.001465054 |  | 4.577637e-05
2020-11-02 14:15 | 1219148.4 | 252958.007 | 2 | 1 | 0.07796955 | -5.001936e-05 | 0.007315023 | 0.009702534 | 0.001143153 | 0.001465379 |  | 5.722046e-06
2020-11-02 14:20 | 1219448.4 | 253258.0104 | 2 | 1 | 0.07803345 | -5.002297e-05 | 0.007315023 | 0.0097067 | 0.001143153 | 0.001465704 |  | 3.33786e-05
2020-11-02 14:25 | 1219748.4 | 253558.0123 | 2 | 1 | 0.07803535 | -4.998851e-05 | 0.007315023 | 0.009710867 | 0.001143153 | 0.001466029 |  | -1.049042e-05
2020-11-02 14:30 | 1220048.4 | 253858.0132 | 2 | 1 | 0.07790852 | -5.000096e-05 | 0.007315023 | 0.009715033 | 0.001143153 | 0.001466354 |  | 7.534027e-05
2020-11-02 14:35 | 1220348.4 | 254158.017 | 2 | 1 | 0.0779171 | -4.999735e-05 | 0.007315023 | 0.0097192 | 0.001143153 | 0.001466679 |  | -6.29425e-05
2020-11-02 14:40 | 1220648.4 | 254458.0232 | 2 | 1 | 0.07787704 | -4.998082e-05 | 0.007315023 | 0.009723365 | 0.001143153 | 0.001467003 |  | -2.574921e-05
2020-11-02 14:45 | 1220948.4 | 254758.0264 | 2 | 1 | 0.07794857 | -4.998059e-05 | 0.007315023 | 0.009727532 | 0.001143153 | 0.001467328 |  | 3.147125e-05
2020-11-02 14:50 | 1221248.4 | 255058.028 | 2 | 1 | 0.07786465 | -4.999817e-05 | 0.007315023 | 0.009731698 | 0.001143153 | 0.001467653 |  | -1.049042e-05
2020-11-02 14:55 | 1221548.4 | 255358.0329 | 2 | 1 | 0.07787323 | -4.999014e-05 | 0.007315023 | 0.009735865 | 0.001143153 | 0.001467977 |  | -3.528595e-05
2020-11-02 15:00 | 1221848.4 | 255658.0372 | 2 | 1 | 0.07781219 | -4.99892e-05 | 0.007315023 | 0.009740031 | 0.001143153 | 0.001468301 |  | 1.049042e-05
2020-11-02 15:05 | 1222148.4 | 255958.0414 | 2 | 1 | 0.07784176 | -4.999037e-05 | 0.007315023 | 0.009744197 | 0.001143153 | 0.001468626 |  | 3.910065e-05
2020-11-02 15:10 | 1222448.4 | 256258.044 | 2 | 1 | 0.07778454 | -4.999875e-05 | 0.007315023 | 0.009748363 | 0.001143153 | 0.00146895 |  | 2.288818e-05
2020-11-02 15:15 | 1222748.4 | 256558.0504 | 2 | 1 | 0.07782459 | -4.9992e-05 | 0.007315023 | 0.00975253 | 0.001143153 | 0.001469274 |  | -1.525879e-05
2020-11-02 15:20 | 1223048.4 | 256858.0558 | 2 | 1 | 0.07774067 | -4.998571e-05 | 0.007315023 | 0.009756695 | 0.001143153 | 0.001469598 |  | -2.479553e-05
2020-11-02 15:25 | 1223348.4 | 257158.0586 | 2 | 1 | 0.07773209 | -4.999363e-05 | 0.007315023 | 0.009760862 | 0.001143153 | 0.001469922 |  | 1.907349e-05
2020-11-02 15:30 | 1223648.4 | 257458.0612 | 2 | 1 | 0.07767963 | -4.998781e-05 | 0.007315023 | 0.009765028 | 0.001143153 | 0.001470245 |  | 1.239777e-05
2020-11-02 15:35 | 1223948.4 | 257758.066 | 2 | 1 | 0.07766056 | -4.998746e-05 | 0.007315023 | 0.009769195 | 0.001143153 | 0.001470569 |  | -4.768372e-06
2020-11-02 15:40 | 1224248.4 | 258058.0695 | 2 | 1 | 0.07763958 | -4.999561e-05 | 0.007315023 | 0.009773361 | 0.001143153 | 0.001470892 |  | 4.959106e-05
2020-11-02 15:45 | 1224548.4 | 258358.0695 | 2 | 1 | 0.0776329 | -4.998094e-05 | 0.007315023 | 0.009777527 | 0.001143153 | 0.001471216 |  | 3.051758e-05
2020-11-02 15:50 | 1224848.4 | 258658.0751 | 2 | 1 | 0.0776186 | -4.999386e-05 | 0.007315023 | 0.009781694 | 0.001143153 | 0.001471539 |  | -6.961823e-05
2020-11-02 15:55 | 1225148.4 | 258958.0809 | 2 | 1 | 0.07754707 | -4.999177e-05 | 0.007315023 | 0.00978586 | 0.001143153 | 0.001471862 |  | -4.005432e-05
2020-11-02 16:00 | 1225448.5 | 259258.0846 | 2 | 1 | 0.07748222 | -5.000085e-05 | 0.007315023 | 0.009790027 | 0.001143153 | 0.001472185 |  | 3.147125e-05
2020-11-02 16:05 | 1225748.5 | 259558.0854 | 2 | 1 | 0.07750511 | -5.001563e-05 | 0.007315023 | 0.009794193 | 0.001143153 | 0.001472509 |  | -3.33786e-05
2020-11-02 16:10 | 1226048.5 | 259858.0918 | 2 | 1 | 0.0775156 | -4.998618e-05 | 0.007315023 | 0.009798359 | 0.001143153 | 0.001472831 |  | 8.392334e-05
2020-11-02 16:15 | 1226348.5 | 260158.0928 | 2 | 1 | 0.07748222 | -5.000259e-05 | 0.007315023 | 0.009802526 | 0.001143153 | 0.001473154 |  | 3.623962e-05
2020-11-02 16:20 | 1226648.5 | 260458.0941 | 2 | 1 | 0.07746506 | -4.999456e-05 | 0.007315023 | 0.009806692 | 0.001143153 | 0.001473477 |  | 1.525879e-05
2020-11-02 16:25 | 1226948.5 | 260758.0994 | 2 | 1 | 0.07741928 | -5.000376e-05 | 0.007315023 | 0.009810858 | 0.001143153 | 0.001473799 |  | -1.525879e-05
2020-11-02 16:30 | 1227248.5 | 261058.1011 | 2 | 1 | 0.07734489 | -5.001563e-05 | 0.007315023 | 0.009815024 | 0.001143153 | 0.001474122 |  | -2.479553e-05
2020-11-02 16:35 | 1227548.5 | 261358.106 | 2 | 1 | 0.07730103 | -4.999491e-05 | 0.007315023 | 0.009819191 | 0.001143153 | 0.001474444 |  | -3.528595e-05
2020-11-02 16:40 | 1227848.5 | 261658.1111 | 2 | 1 | 0.07732582 | -4.998816e-05 | 0.007315023 | 0.009823357 | 0.001143153 | 0.001474766 |  | 3.814697e-05
2020-11-02 16:45 | 1228148.5 | 261958.1121 | 2 | 1 | 0.0772419 | -4.999049e-05 | 0.007315023 | 0.009827523 | 0.001143153 | 0.001475088 |  | -2.95639e-05
2020-11-02 16:50 | 1228448.5 | 262258.1136 | 2 | 1 | 0.07722282 | -4.998979e-05 | 0.007315023 | 0.009831689 | 0.001143153 | 0.00147541 |  | -7.629395e-06
2020-11-02 16:55 | 1228748.5 | 262558.1203 | 2 | 1 | 0.07717228 | -4.998758e-05 | 0.007315023 | 0.009835856 | 0.001143153 | 0.001475731 |  | 1.811981e-05
2020-11-02 17:00 | 1229048.5 | 262858.1261 | 2 | 1 | 0.07720852 | -5.000795e-05 | 0.007315023 | 0.009840022 | 0.001143153 | 0.001476053 |  | -7.629395e-06
2020-11-02 17:05 | 1229348.5 | 263158.1269 | 2 | 1 | 0.0771265 | -5.000632e-05 | 0.007315023 | 0.009844189 | 0.001143153 | 0.001476374 |  | 7.05719e-05
2020-11-02 17:10 | 1229648.5 | 263458.1286 | 2 | 1 | 0.07707787 | -4.998466e-05 | 0.007315023 | 0.009848354 | 0.001143153 | 0.001476696 |  | -6.008148e-05
2020-11-02 17:15 | 1229948.5 | 263758.1296 | 2 | 1 | 0.07702923 | -4.998094e-05 | 0.007315023 | 0.009852521 | 0.001143153 | 0.001477017 |  | -4.482269e-05
2020-11-02 17:20 | 1230248.5 | 264058.1311 | 2 | 1 | 0.07697868 | -4.999619e-05 | 0.007315023 | 0.009856687 | 0.001143153 | 0.001477338 |  | 1.335144e-05
2020-11-02 17:25 | 1230548.5 | 264358.133 | 2 | 1 | 0.07699013 | -4.999328e-05 | 0.007315023 | 0.009860854 | 0.001143153 | 0.001477658 |  | 4.434565e-05
2020-11-02 17:30 | 1230848.5 | 264658.1388 | 2 | 1 | 0.07699394 | -5.001726e-05 | 0.007315023 | 0.009865019 | 0.001143153 | 0.001477979 |  | 7.534027e-05
2020-11-02 17:35 | 1231148.5 | 264958.142 | 2 | 1 | 0.07694149 | -4.999689e-05 | 0.007315023 | 0.009869186 | 0.001143153 | 0.001478299 |  | 5.054474e-05
2020-11-02 17:40 | 1231448.5 | 265258.1441 | 2 | 1 | 0.07676411 | -5.001726e-05 | 0.007315023 | 0.009873352 | 0.001143153 | 0.00147862 |  | -7.152557e-05
2020-11-02 17:45 | 1231748.5 | 265558.1471 | 2 | 1 | 0.07682133 | -4.998629e-05 | 0.007315023 | 0.009877518 | 0.001143153 | 0.00147894 |  | -2.95639e-05
2020-11-02 17:50 | 1232048.5 | 265858.1481 | 2 | 1 | 0.07679176 | -4.999817e-05 | 0.007315023 | 0.009881685 | 0.001143153 | 0.00147926 |  | -2.098083e-05
2020-11-02 17:55 | 1232348.5 | 266158.1497 | 2 | 1 | 0.07677078 | -4.998746e-05 | 0.007315023 | 0.00988585 | 0.001143153 | 0.00147958 |  | 2.765656e-05
2020-11-02 18:00 | 1232648.5 | 266458.15 | 2 | 1 | 0.07668209 | -4.999363e-05 | 0.007315023 | 0.009890017 | 0.001143153 | 0.001479899 |  | -4.768372e-05
2020-11-02 18:05 | 1232948.5 | 266758.1558 | 2 | 1 | 0.07665539 | -4.99821e-05 | 0.007315023 | 0.009894183 | 0.001143153 | 0.001480219 |  | -5.722046e-05
2020-11-02 18:10 | 1233248.5 | 267058.1596 | 2 | 1 | 0.0766325 | -4.99984e-05 | 0.007315023 | 0.00989835 | 0.001143153 | 0.001480538 |  | 1.907349e-06
2020-11-02 18:15 | 1233548.5 | 267358.1664 | 2 | 1 | 0.07657719 | -4.999817e-05 | 0.007315023 | 0.009902515 | 0.001143153 | 0.001480857 |  | -2.95639e-05
2020-11-02 18:20 | 1233848.5 | 267658.1681 | 2 | 1 | 0.07652283 | -4.99927e-05 | 0.007315023 | 0.009906682 | 0.001143153 | 0.001481176 |  | 6.29425e-05
2020-11-02 18:25 | 1234148.5 | 267958.1748 | 2 | 1 | 0.07649517 | -5.000352e-05 | 0.007315023 | 0.009910849 | 0.001143153 | 0.001481495 |  | 8.869171e-05
2020-11-02 18:30 | 1234448.5 | 268258.1756 | 2 | 1 | 0.07642365 | -4.999165e-05 | 0.007315023 | 0.009915015 | 0.001143153 | 0.001481813 |  | 0
2020-11-02 18:35 | 1234748.5 | 268558.1771 | 2 | 1 | 0.07636452 | -4.998979e-05 | 0.007315023 | 0.009919181 | 0.001143153 | 0.001482132 |  | 2.861023e-05
2020-11-02 18:40 | 1235048.5 | 268858.1806 | 2 | 1 | 0.07631683 | -4.998688e-05 | 0.007315023 | 0.009923347 | 0.001143153 | 0.00148245 |  | -3.814697e-05
2020-11-02 18:45 | 1235348.6 | 269158.1871 | 2 | 1 | 0.0762949 | -4.999328e-05 | 0.007315023 | 0.009927514 | 0.001143153 | 0.001482768 |  | 3.33786e-05
2020-11-02 18:50 | 1235648.6 | 269458.1882 | 2 | 1 | 0.07624054 | -4.999782e-05 | 0.007315023 | 0.00993168 | 0.001143153 | 0.001483085 |  | 2.670288e-05
2020-11-02 18:55 | 1235948.6 | 269758.1944 | 2 | 1 | 0.07616711 | -5.0009e-05 | 0.007315023 | 0.009935847 | 0.001143153 | 0.001483403 |  | -1.049042e-05
2020-11-02 19:00 | 1236248.6 | 270058.1964 | 2 | 1 | 0.07618427 | -5.000574e-05 | 0.007315023 | 0.009940012 | 0.001143153 | 0.00148372 |  | 4.005432e-05
2020-11-02 19:05 | 1236548.6 | 270358.1988 | 2 | 1 | 0.07605743 | -4.999363e-05 | 0.007315023 | 0.009944178 | 0.001143153 | 0.001484037 |  | -5.149841e-05
2020-11-02 19:10 | 1236848.6 | 270658.203 | 2 | 1 | 0.07606602 | -4.999014e-05 | 0.007315023 | 0.009948345 | 0.001143153 | 0.001484354 |  | 8.010864e-05
2020-11-02 19:15 | 1237148.6 | 270958.2069 | 2 | 1 | 0.07598877 | -5.000061e-05 | 0.007315023 | 0.009952511 | 0.001143153 | 0.00148467 |  | 1.144409e-05
2020-11-02 19:20 | 1237448.6 | 271258.2089 | 2 | 1 | 0.07595444 | -4.998629e-05 | 0.007315023 | 0.009956677 | 0.001143153 | 0.001484987 |  | 4.768372e-06
2020-11-02 19:25 | 1237748.6 | 271558.2103 | 2 | 1 | 0.07585144 | -5.000446e-05 | 0.007315023 | 0.009960843 | 0.001143153 | 0.001485303 |  | -2.95639e-05
2020-11-02 19:30 | 1238048.6 | 271858.2108 | 2 | 1 | 0.07575703 | -4.997803e-05 | 0.007315023 | 0.00996501 | 0.001143153 | 0.001485619 |  | -2.288818e-05
2020-11-02 19:35 | 1238348.6 | 272158.2149 | 2 | 1 | 0.07572937 | -4.998443e-05 | 0.007315023 | 0.009969176 | 0.001143153 | 0.001485934 |  | -4.291534e-05
2020-11-02 19:40 | 1238648.6 | 272458.2207 | 2 | 1 | 0.0756731 | -4.998094e-05 | 0.007315023 | 0.009973343 | 0.001143153 | 0.00148625 |  | -5.722046e-05
2020-11-02 19:45 | 1238948.6 | 272758.2216 | 2 | 1 | 0.07557774 | -4.999398e-05 | 0.007315023 | 0.009977508 | 0.001143153 | 0.001486565 |  | -7.724762e-05
2020-11-02 19:50 | 1239248.6 | 273058.2274 | 2 | 1 | 0.07549858 | -4.999875e-05 | 0.007315023 | 0.009981675 | 0.001143153 | 0.00148688 |  | 5.722046e-05
2020-11-02 19:55 | 1239548.6 | 273358.229 | 2 | 1 | 0.07545567 | -4.999782e-05 | 0.007315023 | 0.009985841 | 0.001143153 | 0.001487194 |  | 7.343292e-05
2020-11-02 20:00 | 1239848.6 | 273658.2332 | 2 | 1 | 0.07540321 | -4.998466e-05 | 0.007315023 | 0.009990008 | 0.001143153 | 0.001487509 |  | 2.765656e-05
2020-11-02 20:05 | 1240148.6 | 273958.2373 | 2 | 1 | 0.07530689 | -5.000667e-05 | 0.007315023 | 0.009994173 | 0.001143153 | 0.001487823 |  | -6.67572e-06
2020-11-02 20:10 | 1240448.6 | 274258.2422 | 2 | 1 | 0.07526016 | -4.998955e-05 | 0.007315023 | 0.00999834 | 0.001143153 | 0.001488136 |  | 4.291534e-05
2020-11-02 20:15 | 1240748.6 | 274558.2433 | 2 | 1 | 0.07515907 | -4.998851e-05 | 0.007315023 | 0.01000251 | 0.001143153 | 0.00148845 |  | -8.392334e-05
2020-11-02 20:20 | 1241048.6 | 274858.2433 | 2 | 1 | 0.07507896 | -4.999363e-05 | 0.007315023 | 0.01000667 | 0.001143153 | 0.001488763 |  | 3.051758e-05
2020-11-02 20:25 | 1241348.6 | 275158.2434 | 2 | 1 | 0.07503128 | -5.000853e-05 | 0.007315023 | 0.01001084 | 0.001143153 | 0.001489075 |  | 2.765656e-05
2020-11-02 20:30 | 1241648.6 | 275458.2459 | 2 | 1 | 0.07496834 | -4.99856e-05 | 0.007315023 | 0.01001501 | 0.001143153 | 0.001489388 |  | 9.536743e-07
2020-11-02 20:35 | 1241948.6 | 275758.2506 | 2 | 1 | 0.07487583 | -4.998723e-05 | 0.007315023 | 0.01001917 | 0.001143153 | 0.0014897 |  | 8.583069e-06
2020-11-02 20:40 | 1242248.6 | 276058.256 | 2 | 1 | 0.07478523 | -4.999456e-05 | 0.007315023 | 0.01002334 | 0.001143153 | 0.001490012 |  | 0.0001029968
2020-11-02 20:45 | 1242548.6 | 276358.2592 | 2 | 1 | 0.07469654 | -4.9992e-05 | 0.007315023 | 0.0100275 | 0.001143153 | 0.001490323 |  | 2.098083e-05
2020-11-02 20:50 | 1242848.6 | 276658.265 | 2 | 1 | 0.07466316 | -4.999223e-05 | 0.007315023 | 0.01003167 | 0.001143153 | 0.001490634 |  | -3.528595e-05
2020-11-02 20:55 | 1243148.6 | 276958.2679 | 2 | 1 | 0.07455921 | -4.998536e-05 | 0.007315023 | 0.01003584 | 0.001143153 | 0.001490945 |  | 5.722046e-06
2020-11-02 21:00 | 1243448.6 | 277258.2739 | 2 | 1 | 0.07438946 | -4.998944e-05 | 0.007315023 | 0.01004 | 0.001143153 | 0.001491255 |  | -6.103515625e-05
2020-11-02 21:05 | 1243748.6 | 277558.2798 | 2 | 1 | 0.07438087 | -5.000376e-05 | 0.007315023 | 0.01004417 | 0.001143153 | 0.001491565 |  | -2.288818e-05
2020-11-02 21:10 | 1244048.7 | 277858.2862 | 2 | 1 | 0.07422161 | -4.99892e-05 | 0.007315023 | 0.01004834 | 0.001143153 | 0.001491875 |  | -1.049042e-05
2020-11-02 21:15 | 1244348.7 | 278158.2864 | 2 | 1 | 0.07415199 | -5.000539e-05 | 0.007315023 | 0.0100525 | 0.001143153 | 0.001492184 |  | 2.479553e-05
2020-11-02 21:20 | 1244648.7 | 278458.2888 | 2 | 1 | 0.07402134 | -4.99856e-05 | 0.007315023 | 0.01005667 | 0.001143153 | 0.001492493 |  | 2.670288e-05
2020-11-02 21:25 | 1244948.7 | 278758.2907 | 2 | 1 | 0.07393932 | -4.9992e-05 | 0.007315023 | 0.01006083 | 0.001143153 | 0.001492801 |  | 8.583069e-06
2020-11-02 21:30 | 1245248.7 | 279058.2923 | 2 | 1 | 0.07380295 | -4.999165e-05 | 0.007315023 | 0.010065 | 0.001143153 | 0.001493109 |  | -8.583069e-06
2020-11-02 21:35 | 1245548.7 | 279358.2956 | 2 | 1 | 0.07376862 | -5.000131e-05 | 0.007315023 | 0.01006917 | 0.001143153 | 0.001493416 |  | 8.583069e-06
2020-11-02 21:40 | 1245848.7 | 279658.2974 | 2 | 1 | 0.07362366 | -4.999456e-05 | 0.007315023 | 0.01007333 | 0.001143153 | 0.001493723 |  | -6.103515625e-05
2020-11-02 21:45 | 1246148.7 | 279958.3032 | 2 | 1 | 0.07351398 | -4.998723e-05 | 0.007315023 | 0.0100775 | 0.001143153 | 0.00149403 |  | -1.049042e-05
2020-11-02 21:50 | 1246448.7 | 280258.3081 | 2 | 1 | 0.07338428 | -5.000853e-05 | 0.007315023 | 0.01008167 | 0.001143153 | 0.001494335 |  | 2.002716e-05
2020-11-02 21:55 | 1246748.7 | 280558.3127 | 2 | 1 | 0.07324123 | -4.999491e-05 | 0.007315023 | 0.01008583 | 0.001143153 | 0.001494641 |  | 1.239777e-05
2020-11-02 22:00 | 1247048.7 | 280858.3139 | 2 | 1 | 0.07310581 | -5.001749e-05 | 0.007315023 | 0.01009 | 0.001143153 | 0.001494946 |  | -3.623962e-05
2020-11-02 22:05 | 1247348.7 | 281158.3166 | 2 | 1 | 0.07297325 | -4.998303e-05 | 0.007315023 | 0.01009416 | 0.001143153 | 0.00149525 |  | 1.716614e-05
2020-11-02 22:10 | 1247648.7 | 281458.3233 | 2 | 1 | 0.07285404 | -4.997698e-05 | 0.007315023 | 0.01009833 | 0.001143153 | 0.001495554 |  | -3.814697e-05
2020-11-02 22:15 | 1247948.7 | 281758.3271 | 2 | 1 | 0.07269764 | -4.99821e-05 | 0.007315023 | 0.0101025 | 0.001143153 | 0.001495857 |  | 2.384186e-05
2020-11-02 22:20 | 1248248.7 | 282058.3313 | 2 | 1 | 0.07255745 | -4.997477e-05 | 0.007315023 | 0.01010666 | 0.001143153 | 0.00149616 |  | -4.005432e-05
2020-11-02 22:25 | 1248548.7 | 282358.3363 | 2 | 1 | 0.07249641 | -4.998746e-05 | 0.007315023 | 0.01011083 | 0.001143153 | 0.001496462 |  | 5.817413e-05
2020-11-02 22:30 | 1248848.7 | 282658.3429 | 2 | 1 | 0.07232761 | -5.001843e-05 | 0.007315023 | 0.010115 | 0.001143153 | 0.001496764 |  | -2.384186e-05
2020-11-02 22:35 | 1249148.7 | 282958.3478 | 2 | 1 | 0.07217598 | -4.999223e-05 | 0.007315023 | 0.01011916 | 0.001143153 | 0.001497064 |  | -5.722046e-05
2020-11-02 22:40 | 1249448.7 | 283258.3519 | 2 | 1 | 0.0719614 | -5.000387e-05 | 0.007315023 | 0.01012333 | 0.001143153 | 0.001497365 |  | 0
2020-11-02 22:45 | 1249748.7 | 283558.3521 | 2 | 1 | 0.07179356 | -5.00133e-05 | 0.007315023 | 0.0101275 | 0.001143153 | 0.001497664 |  | 3.433228e-05
2020-11-02 22:50 | 1250048.7 | 283858.3526 | 2 | 1 | 0.07167339 | -4.999165e-05 | 0.007315023 | 0.01013166 | 0.001143153 | 0.001497964 |  | -2.765656e-05
2020-11-02 22:55 | 1250348.7 | 284158.355 | 2 | 1 | 0.07160854 | -5.000131e-05 | 0.007315023 | 0.01013583 | 0.001143153 | 0.001498262 |  | 5.054474e-05
2020-11-02 23:00 | 1250648.7 | 284458.3587 | 2 | 1 | 0.07137871 | -4.999712e-05 | 0.007315023 | 0.01013999 | 0.001143153 | 0.00149856 |  | 6.67572e-06
2020-11-02 23:05 | 1250948.7 | 284758.362 | 2 | 1 | 0.07122517 | -4.999957e-05 | 0.007315023 | 0.01014416 | 0.001143153 | 0.001498857 |  | -1.430511e-05
2020-11-02 23:10 | 1251248.7 | 285058.3654 | 2 | 1 | 0.07107353 | -4.997919e-05 | 0.007315023 | 0.01014833 | 0.001143153 | 0.001499153 |  | 2.288818e-05
2020-11-02 23:15 | 1251548.7 | 285358.3703 | 2 | 1 | 0.07084084 | -4.999305e-05 | 0.007315023 | 0.01015249 | 0.001143153 | 0.001499449 |  | -0.000125885
2020-11-02 23:20 | 1251848.7 | 285658.3739 | 2 | 1 | 0.0707159 | -4.998432e-05 | 0.007315023 | 0.01015666 | 0.001143153 | 0.001499744 |  | 5.626678e-05
2020-11-02 23:25 | 1252148.7 | 285958.3787 | 2 | 1 | 0.0705204 | -5.001877e-05 | 0.007315023 | 0.01016083 | 0.001143153 | 0.001500038 |  | -3.147125e-05
2020-11-02 23:30 | 1252448.8 | 286258.3851 | 2 | 1 | 0.07037926 | -4.999165e-05 | 0.007315023 | 0.01016499 | 0.001143153 | 0.001500331 |  | 2.765656e-05
2020-11-02 23:35 | 1252748.8 | 286558.3909 | 2 | 1 | 0.07009602 | -5.001761e-05 | 0.007315023 | 0.01016916 | 0.001143153 | 0.001500624 |  | -9.918213e-05
2020-11-02 23:40 | 1253048.8 | 286858.396 | 2 | 1 | 0.06992531 | -4.998024e-05 | 0.007315023 | 0.01017333 | 0.001143153 | 0.001500916 |  | 1.239777e-05
2020-11-02 23:45 | 1253348.8 | 287158.3977 | 2 | 1 | 0.06973839 | -4.999049e-05 | 0.007315023 | 0.01017749 | 0.001143153 | 0.001501206 |  | 1.525879e-05
2020-11-02 23:50 | 1253648.8 | 287458.4009 | 2 | 1 | 0.0694313 | -4.999526e-05 | 0.007315023 | 0.01018166 | 0.001143153 | 0.001501497 |  | -7.152557e-05
2020-11-02 23:55 | 1253948.8 | 287758.401 | 2 | 1 | 0.06925678 | -4.999642e-05 | 0.007315023 | 0.01018582 | 0.001143153 | 0.001501786 |  | -2.479553e-05
2020-11-03 | 1254248.8 | 288058.4053 | 2 | 1 | 0.06904602 | -4.998478e-05 | 0.007315023 | 0.01018999 | 0.001143153 | 0.001502074 |  | 9.536743e-07
2020-11-03 00:05 | 1254548.8 | 288358.4117 | 2 | 1 | 0.0688839 | -5.001551e-05 | 0.007315023 | 0.01019416 | 0.001143153 | 0.001502361 |  | -6.580353e-05
2020-11-03 00:10 | 1254848.8 | 288658.4165 | 2 | 1 | 0.0685997 | -4.999037e-05 | 0.007315023 | 0.01019832 | 0.001143153 | 0.001502647 |  | 4.005432e-05
2020-11-03 00:15 | 1255148.8 | 288958.4231 | 2 | 1 | 0.06832886 | -5.001493e-05 | 0.007315023 | 0.01020249 | 0.001143153 | 0.001502932 |  | 6.67572e-06
2020-11-03 00:20 | 1255448.8 | 289258.4249 | 2 | 1 | 0.06808853 | -4.999305e-05 | 0.007315023 | 0.01020666 | 0.001143153 | 0.001503217 |  | -5.245209e-05
2020-11-03 00:25 | 1255748.8 | 289558.4314 | 2 | 1 | 0.06775856 | -4.998338e-05 | 0.007315023 | 0.01021082 | 0.001143153 | 0.0015035 |  | -0.000125885
2020-11-03 00:30 | 1256048.8 | 289858.4333 | 2 | 1 | 0.06747055 | -4.998816e-05 | 0.007315023 | 0.01021499 | 0.001143153 | 0.001503781 |  | -1.907349e-05
2020-11-03 00:35 | 1256348.8 | 290158.4355 | 2 | 1 | 0.0670433 | -4.999142e-05 | 0.007315023 | 0.01021915 | 0.001143153 | 0.001504062 |  | 0
2020-11-03 00:40 | 1256648.8 | 290458.4399 | 2 | 1 | 0.06671715 | -5.000317e-05 | 0.007315023 | 0.01022332 | 0.001143153 | 0.00150434 |  | 1.621246e-05
2020-11-03 00:45 | 1256948.8 | 290758.4464 | 2 | 1 | 0.06629181 | -4.999584e-05 | 0.007315023 | 0.01022749 | 0.001143153 | 0.001504617 |  | 8.678436e-05
2020-11-03 00:50 | 1257248.8 | 291058.4489 | 2 | 1 | 0.06595135 | -5.00083e-05 | 0.007315023 | 0.01023165 | 0.001143153 | 0.001504893 |  | 5.054474e-05
2020-11-03 00:55 | 1257548.8 | 291358.4539 | 2 | 1 | 0.06554699 | -4.999305e-05 | 0.007315023 | 0.01023582 | 0.001143153 | 0.001505166 |  | 5.912781e-05
2020-11-03 01:00 | 1257848.8 | 291658.4604 | 2 | 1 | 0.06510735 | -4.999642e-05 | 0.007315023 | 0.01023999 | 0.001143153 | 0.001505438 |  | 8.583069e-06
2020-11-03 01:05 | 1258148.8 | 291958.4654 | 2 | 1 | 0.06472015 | -4.998886e-05 | 0.007315023 | 0.01024415 | 0.001143153 | 0.001505708 |  | 3.33786e-05
2020-11-03 01:10 | 1258448.8 | 292258.4683 | 2 | 1 | 0.06425095 | -4.999305e-05 | 0.007315023 | 0.01024832 | 0.001143153 | 0.001505977 |  | 4.768372e-06
2020-11-03 01:15 | 1258748.8 | 292558.4689 | 2 | 1 | 0.06385136 | -4.998746e-05 | 0.007315023 | 0.01025249 | 0.001143153 | 0.001506244 |  | 1.049042e-05
2020-11-03 01:20 | 1259048.8 | 292858.4725 | 2 | 1 | 0.06339931 | -4.998851e-05 | 0.007315023 | 0.01025665 | 0.001143153 | 0.001506509 |  | 8.583069e-06
2020-11-03 01:25 | 1259348.8 | 293158.473 | 2 | 1 | 0.06297493 | -4.998944e-05 | 0.007315023 | 0.01026082 | 0.001143153 | 0.001506772 |  | -4.386902e-05
2020-11-03 01:30 | 1259648.8 | 293458.4748 | 2 | 1 | 0.06252003 | -4.999177e-05 | 0.007315023 | 0.01026498 | 0.001143153 | 0.001507034 |  | 3.528595e-05
2020-11-03 01:35 | 1259948.8 | 293758.4757 | 2 | 1 | 0.06212425 | -4.999479e-05 | 0.007315023 | 0.01026915 | 0.001143153 | 0.001507293 |  | 2.098083e-05
2020-11-03 01:40 | 1260248.8 | 294058.4779 | 2 | 1 | 0.06163597 | -4.998443e-05 | 0.007315023 | 0.01027332 | 0.001143153 | 0.001507551 |  | -3.33786e-05
2020-11-03 01:45 | 1260548.8 | 294358.4786 | 2 | 1 | 0.06123638 | -4.999933e-05 | 0.007315023 | 0.01027748 | 0.001143153 | 0.001507807 |  | -2.098083e-05
2020-11-03 01:50 | 1260848.9 | 294658.4846 | 2 | 1 | 0.06083679 | -4.998536e-05 | 0.007315023 | 0.01028165 | 0.001143153 | 0.001508061 |  | 2.861023e-05
2020-11-03 01:55 | 1261148.9 | 294958.485 | 2 | 1 | 0.06029224 | -4.999421e-05 | 0.007315023 | 0.01028582 | 0.001143153 | 0.001508314 |  | 3.147125e-05
2020-11-03 02:00 | 1261448.9 | 295258.4852 | 2 | 1 | 0.05970955 | -5.001784e-05 | 0.007315023 | 0.01028998 | 0.001143153 | 0.001508564 |  | -4.673004e-05
2020-11-03 02:05 | 1261748.9 | 295558.4913 | 2 | 1 | 0.05931568 | -5.001493e-05 | 0.007315023 | 0.01029415 | 0.001143153 | 0.001508811 |  | -2.765656e-05
2020-11-03 02:10 | 1262048.9 | 295858.4951 | 2 | 1 | 0.0583992 | -4.999735e-05 | 0.007315023 | 0.01029831 | 0.001143153 | 0.001509057 |  | -1.430511e-05
2020-11-03 02:15 | 1262348.9 | 296158.5008 | 2 | 1 | 0.05797768 | -4.999561e-05 | 0.007315023 | 0.01030248 | 0.001143153 | 0.001509299 |  | -6.484985e-05
2020-11-03 02:20 | 1262648.9 | 296458.5055 | 2 | 1 | 0.05760956 | -4.998245e-05 | 0.007315023 | 0.01030665 | 0.001143153 | 0.00150954 |  | 9.250641e-05
2020-11-03 02:25 | 1262948.9 | 296758.5108 | 2 | 1 | 0.05712986 | -4.999083e-05 | 0.007315023 | 0.01031081 | 0.001143153 | 0.001509779 |  | 3.71933e-05
2020-11-03 02:30 | 1263248.9 | 297058.5157 | 2 | 1 | 0.05673313 | -4.998816e-05 | 0.007315023 | 0.01031498 | 0.001143153 | 0.001510016 |  | -2.098083e-05
2020-11-03 02:35 | 1263548.9 | 297358.5173 | 2 | 1 | 0.05600739 | -4.999747e-05 | 0.007315023 | 0.01031915 | 0.001143153 | 0.001510251 |  | 1.430511e-05
2020-11-03 02:40 | 1263848.9 | 297658.5183 | 2 | 1 | 0.0555172 | -4.999619e-05 | 0.007315023 | 0.01032331 | 0.001143153 | 0.001510484 |  | 0.0001029968
2020-11-03 02:45 | 1264148.9 | 297958.5232 | 2 | 1 | 0.05487061 | -4.999235e-05 | 0.007315023 | 0.01032748 | 0.001143153 | 0.001510714 |  | -5.245209e-05
2020-11-03 02:50 | 1264448.9 | 298258.524 | 2 | 1 | 0.05449867 | -4.999177e-05 | 0.007315023 | 0.01033164 | 0.001143153 | 0.001510941 |  | 6.67572e-06
2020-11-03 02:55 | 1264748.9 | 298558.5283 | 2 | 1 | 0.0541954 | -4.999386e-05 | 0.007315023 | 0.01033581 | 0.001143153 | 0.001511168 |  | 2.574921e-05
2020-11-03 03:00 | 1265048.9 | 298858.5317 | 2 | 1 | 0.05387783 | -5.000597e-05 | 0.007315023 | 0.01033998 | 0.001143153 | 0.001511393 |  | 1.28746e-05
2020-11-03 03:05 | 1265348.9 | 299158.5349 | 2 | 1 | 0.05364609 | -4.999526e-05 | 0.007315023 | 0.01034414 | 0.001143153 | 0.001511617 |  | 0
2020-11-03 03:10 | 1265648.9 | 299458.5356 | 2 | 1 | 0.05351639 | -4.999107e-05 | 0.007315023 | 0.01034831 | 0.001143153 | 0.00151184 |  | 1.907349e-05
2020-11-03 03:15 | 1265948.9 | 299758.5392 | 2 | 1 | 0.05341053 | -5.001714e-05 | 0.007315023 | 0.01035248 | 0.001143153 | 0.001512063 |  | -2.384186e-05
2020-11-03 03:20 | 1266248.9 | 300058.5416 | 2 | 1 | 0.05332279 | -4.999526e-05 | 0.007315023 | 0.01035664 | 0.001143153 | 0.001512286 |  | 6.67572e-06
2020-11-03 03:25 | 1266548.9 | 300358.5482 | 2 | 1 | 0.05336666 | -5.000643e-05 | 0.007315023 | 0.01036081 | 0.001143153 | 0.001512508 |  | -6.67572e-06
2020-11-03 03:30 | 1266848.9 | 300658.5482 | 2 | 1 | 0.05331421 | -5.001074e-05 | 0.007315023 | 0.01036497 | 0.001143153 | 0.00151273 |  | 5.054474e-05
2020-11-03 03:35 | 1267148.9 | 300958.5493 | 2 | 1 | 0.05326366 | -5.001458e-05 | 0.007315023 | 0.01036914 | 0.001143153 | 0.001512952 |  | 8.010864e-05
2020-11-03 03:40 | 1267448.9 | 301258.5527 | 2 | 1 | 0.05335617 | -5.001761e-05 | 0.007315023 | 0.01037331 | 0.001143153 | 0.001513174 |  | 5.435944e-05
2020-11-03 03:45 | 1267748.9 | 301558.5569 | 2 | 1 | 0.05331993 | -4.999607e-05 | 0.007315023 | 0.01037747 | 0.001143153 | 0.001513396 |  | -5.722046e-06
2020-11-03 03:50 | 1268048.9 | 301858.5601 | 2 | 1 | 0.05348015 | -4.999083e-05 | 0.007315023 | 0.01038164 | 0.001143153 | 0.001513619 |  | 4.482269e-05
2020-11-03 03:55 | 1268348.9 | 302158.5611 | 2 | 1 | 0.05349731 | -5.000003e-05 | 0.007315023 | 0.01038581 | 0.001143153 | 0.001513841 |  | 5.817413e-05
2020-11-03 04:00 | 1268648.9 | 302458.5674 | 2 | 1 | 0.05357456 | -4.998688e-05 | 0.007315023 | 0.01038997 | 0.001143153 | 0.001514064 |  | -4.196167e-05
2020-11-03 04:05 | 1268948.9 | 302758.5701 | 2 | 1 | 0.0536108 | -4.999398e-05 | 0.007315023 | 0.01039414 | 0.001143153 | 0.001514287 |  | -4.386902e-05
2020-11-03 04:10 | 1269248.9 | 303058.5724 | 2 | 1 | 0.05364704 | -4.99913e-05 | 0.007315023 | 0.01039831 | 0.001143153 | 0.001514511 |  | -2.670288e-05
2020-11-03 04:15 | 1269548.9 | 303358.5751 | 2 | 1 | 0.05377007 | -4.998117e-05 | 0.007315023 | 0.01040247 | 0.001143153 | 0.001514735 |  | 4.768372e-06
2020-11-03 04:20 | 1269848.9 | 303658.5795 | 2 | 1 | 0.05378342 | -4.9992e-05 | 0.007315023 | 0.01040664 | 0.001143153 | 0.001514959 |  | -3.814697e-06
2020-11-03 04:25 | 1270149.0 | 303958.5848 | 2 | 1 | 0.05394936 | -4.999933e-05 | 0.007315023 | 0.0104108 | 0.001143153 | 0.001515183 |  | -3.33786e-05
2020-11-03 04:30 | 1270449.0 | 304258.5861 | 2 | 1 | 0.05404186 | -4.998955e-05 | 0.007315023 | 0.01041497 | 0.001143153 | 0.001515408 |  | -7.629395e-06
2020-11-03 04:35 | 1270749.0 | 304558.5878 | 2 | 1 | 0.05408859 | -4.99913e-05 | 0.007315023 | 0.01041914 | 0.001143153 | 0.001515633 |  | 7.915497e-05
2020-11-03 04:40 | 1271049.0 | 304858.588 | 2 | 1 | 0.05422115 | -4.99821e-05 | 0.007315023 | 0.0104233 | 0.001143153 | 0.001515859 |  | 5.054474e-05
2020-11-03 04:45 | 1271349.0 | 305158.5912 | 2 | 1 | 0.05430698 | -4.999479e-05 | 0.007315023 | 0.01042747 | 0.001143153 | 0.001516085 |  | 5.722046e-06
2020-11-03 04:50 | 1271649.0 | 305458.5945 | 2 | 1 | 0.05438519 | -4.998816e-05 | 0.007315023 | 0.01043164 | 0.001143153 | 0.001516311 |  | -6.484985e-05
2020-11-03 04:55 | 1271949.0 | 305758.5948 | 2 | 1 | 0.05451107 | -4.997803e-05 | 0.007315023 | 0.0104358 | 0.001143153 | 0.001516538 |  | 3.33786e-05
2020-11-03 05:00 | 1272249.0 | 306058.6012 | 2 | 1 | 0.05470276 | -4.999107e-05 | 0.007315023 | 0.01043997 | 0.001143153 | 0.001516766 |  | -3.814697e-05
2020-11-03 05:05 | 1272549.0 | 306358.6037 | 2 | 1 | 0.05476761 | -4.997442e-05 | 0.007315023 | 0.01044413 | 0.001143153 | 0.001516994 |  | -4.386902e-05
2020-11-03 05:10 | 1272849.0 | 306658.6064 | 2 | 1 | 0.05489159 | -4.999491e-05 | 0.007315023 | 0.0104483 | 0.001143153 | 0.001517222 |  | 3.71933e-05
2020-11-03 05:15 | 1273149.0 | 306958.6104 | 2 | 1 | 0.05499744 | -4.999014e-05 | 0.007315023 | 0.01045247 | 0.001143153 | 0.001517451 |  | -5.722046e-06
2020-11-03 05:20 | 1273449.0 | 307258.6153 | 2 | 1 | 0.05515862 | -4.999072e-05 | 0.007315023 | 0.01045663 | 0.001143153 | 0.00151768 |  | -1.239777e-05
2020-11-03 05:25 | 1273749.0 | 307558.6163 | 2 | 1 | 0.05522442 | -4.998501e-05 | 0.007315023 | 0.0104608 | 0.001143153 | 0.00151791 |  | 3.147125e-05
2020-11-03 05:30 | 1274049.0 | 307858.6203 | 2 | 1 | 0.0553503 | -4.998536e-05 | 0.007315023 | 0.01046497 | 0.001143153 | 0.001518141 |  | -1.621246e-05
2020-11-03 05:35 | 1274349.0 | 308158.626 | 2 | 1 | 0.05547905 | -4.999747e-05 | 0.007315023 | 0.01046913 | 0.001143153 | 0.001518371 |  | 2.193451e-05
2020-11-03 05:40 | 1274649.0 | 308458.6311 | 2 | 1 | 0.05559444 | -5.000853e-05 | 0.007315023 | 0.0104733 | 0.001143153 | 0.001518603 |  | -4.863739e-05
2020-11-03 05:45 | 1274949.0 | 308758.636 | 2 | 1 | 0.05569553 | -4.998303e-05 | 0.007315023 | 0.01047746 | 0.001143153 | 0.001518835 |  | 4.863739e-05
2020-11-03 05:50 | 1275249.0 | 309058.6432 | 2 | 1 | 0.0559082 | -4.9992e-05 | 0.007315023 | 0.01048163 | 0.001143153 | 0.001519067 |  | 8.583069e-06
2020-11-03 05:55 | 1275549.0 | 309358.6451 | 2 | 1 | 0.05593491 | -4.998886e-05 | 0.007315023 | 0.0104858 | 0.001143153 | 0.0015193 |  | 3.910065e-05
2020-11-03 06:00 | 1275849.0 | 309658.65 | 2 | 1 | 0.05611229 | -4.999456e-05 | 0.007315023 | 0.01048996 | 0.001143153 | 0.001519533 |  | -1.525879e-05
2020-11-03 06:05 | 1276149.0 | 309958.6549 | 2 | 1 | 0.05618095 | -4.999898e-05 | 0.007315023 | 0.01049413 | 0.001143153 | 0.001519767 |  | 8.583069e-06
2020-11-03 06:10 | 1276449.0 | 310258.6559 | 2 | 1 | 0.05628872 | -4.999712e-05 | 0.007315023 | 0.0104983 | 0.001143153 | 0.001520001 |  | 4.863739e-05
2020-11-03 06:15 | 1276749.0 | 310558.6583 | 2 | 1 | 0.05647755 | -4.998816e-05 | 0.007315023 | 0.01050246 | 0.001143153 | 0.001520236 |  | -1.907349e-06
2020-11-03 06:20 | 1277049.0 | 310858.6646 | 2 | 1 | 0.05653667 | -4.999165e-05 | 0.007315023 | 0.01050663 | 0.001143153 | 0.001520472 |  | 2.288818e-05
2020-11-03 06:25 | 1277349.0 | 311158.665 | 2 | 1 | 0.05663776 | -5.000574e-05 | 0.007315023 | 0.01051079 | 0.001143153 | 0.001520708 |  | 6.67572e-06
2020-11-03 06:30 | 1277649.0 | 311458.6676 | 2 | 1 | 0.05678368 | -4.999514e-05 | 0.007315023 | 0.01051496 | 0.001143153 | 0.001520944 |  | 4.005432e-05
2020-11-03 06:35 | 1277949.0 | 311758.6741 | 2 | 1 | 0.05690956 | -4.999014e-05 | 0.007315023 | 0.01051913 | 0.001143153 | 0.001521181 |  | 7.152557e-05
2020-11-03 06:40 | 1278249.0 | 312058.6768 | 2 | 1 | 0.05694962 | -5.000609e-05 | 0.007315023 | 0.01052329 | 0.001143153 | 0.001521418 |  | -9.346008e-05
2020-11-03 06:45 | 1278549.0 | 312358.6785 | 2 | 1 | 0.0570507 | -4.998303e-05 | 0.007315023 | 0.01052746 | 0.001143153 | 0.001521655 |  | -4.482269e-05
2020-11-03 06:50 | 1278849.0 | 312658.6786 | 2 | 1 | 0.0572443 | -4.99892e-05 | 0.007315023 | 0.01053163 | 0.001143153 | 0.001521893 |  | -1.239777e-05
2020-11-03 06:55 | 1279149.1 | 312958.6842 | 2 | 1 | 0.05727768 | -4.998886e-05 | 0.007315023 | 0.01053579 | 0.001143153 | 0.001522132 |  | -9.536743e-06
2020-11-03 07:00 | 1279449.1 | 313258.6853 | 2 | 1 | 0.05737686 | -4.999293e-05 | 0.007315023 | 0.01053996 | 0.001143153 | 0.001522371 |  | -4.863739e-05
2020-11-03 07:05 | 1279749.1 | 313558.6882 | 2 | 1 | 0.05750084 | -4.999479e-05 | 0.007315023 | 0.01054412 | 0.001143153 | 0.00152261 |  | 1.907349e-06
2020-11-03 07:10 | 1280049.1 | 313858.6912 | 2 | 1 | 0.05760098 | -4.998571e-05 | 0.007315023 | 0.01054829 | 0.001143153 | 0.00152285 |  | 1.430511e-05
2020-11-03 07:15 | 1280349.1 | 314158.6943 | 2 | 1 | 0.05767918 | -4.9992e-05 | 0.007315023 | 0.01055246 | 0.001143153 | 0.00152309 |  | -2.479553e-05
2020-11-03 07:20 | 1280649.1 | 314458.6982 | 2 | 1 | 0.05776405 | -4.99856e-05 | 0.007315023 | 0.01055662 | 0.001143153 | 0.001523331 |  | 5.245209e-05
2020-11-03 07:25 | 1280949.1 | 314758.7045 | 2 | 1 | 0.05789757 | -4.999689e-05 | 0.007315023 | 0.01056079 | 0.001143153 | 0.001523572 |  | -2.861023e-06
2020-11-03 07:30 | 1281249.1 | 315058.7091 | 2 | 1 | 0.05801201 | -4.998827e-05 | 0.007315023 | 0.01056496 | 0.001143153 | 0.001523813 |  | 8.583069e-05
2020-11-03 07:35 | 1281549.1 | 315358.714 | 2 | 1 | 0.05804729 | -4.999619e-05 | 0.007315023 | 0.01056912 | 0.001143153 | 0.001524055 |  | 4.196167e-05
2020-11-03 07:40 | 1281849.1 | 315658.718 | 2 | 1 | 0.05815697 | -4.998699e-05 | 0.007315023 | 0.01057329 | 0.001143153 | 0.001524297 |  | -0.0001211166
2020-11-03 07:45 | 1282149.1 | 315958.723 | 2 | 1 | 0.05832958 | -4.999491e-05 | 0.007315023 | 0.01057746 | 0.001143153 | 0.00152454 |  | 1.239777e-05
2020-11-03 07:50 | 1282449.1 | 316258.7283 | 2 | 1 | 0.05835915 | -4.998816e-05 | 0.007315023 | 0.01058162 | 0.001143153 | 0.001524783 |  | 4.196167e-05
2020-11-03 07:55 | 1282749.1 | 316558.732 | 2 | 1 | 0.05847454 | -5.000376e-05 | 0.007315023 | 0.01058579 | 0.001143153 | 0.001525026 |  | 3.051758e-05
2020-11-03 08:00 | 1283049.1 | 316858.7337 | 2 | 1 | 0.05861187 | -4.999642e-05 | 0.007315023 | 0.01058995 | 0.001143153 | 0.00152527 |  | -6.67572e-06
2020-11-03 08:05 | 1283349.1 | 317158.7381 | 2 | 1 | 0.05863285 | -4.999142e-05 | 0.007315023 | 0.01059412 | 0.001143153 | 0.001525514 |  | -8.583069e-06
2020-11-03 08:10 | 1283649.1 | 317458.7439 | 2 | 1 | 0.05877304 | -4.999677e-05 | 0.007315023 | 0.01059829 | 0.001143153 | 0.001525759 |  | -4.196167e-05
2020-11-03 08:15 | 1283949.1 | 317758.7471 | 2 | 1 | 0.05890369 | -4.998723e-05 | 0.007315023 | 0.01060245 | 0.001143153 | 0.001526004 |  | 9.250641e-05
2020-11-03 08:20 | 1284249.1 | 318058.7482 | 2 | 1 | 0.05894756 | -5.000411e-05 | 0.007315023 | 0.01060662 | 0.001143153 | 0.001526249 |  | 6.484985e-05
2020-11-03 08:25 | 1284549.1 | 318358.7539 | 2 | 1 | 0.05900669 | -4.998886e-05 | 0.007315023 | 0.01061079 | 0.001143153 | 0.001526495 |  | -3.528595e-05
2020-11-03 08:30 | 1284849.1 | 318658.7588 | 2 | 1 | 0.05912876 | -4.999619e-05 | 0.007315023 | 0.01061495 | 0.001143153 | 0.001526741 |  | 4.673004e-05
2020-11-03 08:35 | 1285149.1 | 318958.7605 | 2 | 1 | 0.05917549 | -4.998525e-05 | 0.007315023 | 0.01061912 | 0.001143153 | 0.001526987 |  | 1.907349e-05
2020-11-03 08:40 | 1285449.1 | 319258.7638 | 2 | 1 | 0.05932903 | -4.998629e-05 | 0.007315023 | 0.01062328 | 0.001143153 | 0.001527234 |  | 1.239777e-05
2020-11-03 08:45 | 1285749.1 | 319558.766 | 2 | 1 | 0.05935574 | -5.000038e-05 | 0.007315023 | 0.01062745 | 0.001143153 | 0.001527481 |  | 6.103515625e-05
2020-11-03 08:50 | 1286049.1 | 319858.772 | 2 | 1 | 0.05938339 | -4.999014e-05 | 0.007315023 | 0.01063162 | 0.001143153 | 0.001527729 |  | -1.239777e-05
2020-11-03 08:55 | 1286349.1 | 320158.7732 | 2 | 1 | 0.05952168 | -4.99835e-05 | 0.007315023 | 0.01063578 | 0.001143153 | 0.001527976 |  | 0
2020-11-03 09:00 | 1286649.1 | 320458.7756 | 2 | 1 | 0.0595808 | -4.999875e-05 | 0.007315023 | 0.01063995 | 0.001143153 | 0.001528225 |  | 5.722046e-05
2020-11-03 09:05 | 1286949.1 | 320758.7773 | 2 | 1 | 0.0596838 | -4.999712e-05 | 0.007315023 | 0.01064412 | 0.001143153 | 0.001528473 |  | -1.049042e-05
2020-11-03 09:10 | 1287249.1 | 321058.7815 | 2 | 1 | 0.05971336 | -5.001843e-05 | 0.007315023 | 0.01064828 | 0.001143153 | 0.001528722 |  | -5.722046e-06
2020-11-03 09:15 | 1287549.1 | 321358.7825 | 2 | 1 | 0.05989075 | -5.000341e-05 | 0.007315023 | 0.01065245 | 0.001143153 | 0.001528971 |  | -3.528595e-05
2020-11-03 09:20 | 1287849.2 | 321658.7864 | 2 | 1 | 0.05994511 | -4.999689e-05 | 0.007315023 | 0.01065661 | 0.001143153 | 0.00152922 |  | -1.907349e-05
2020-11-03 09:25 | 1288149.2 | 321958.7891 | 2 | 1 | 0.06002235 | -5.000248e-05 | 0.007315023 | 0.01066078 | 0.001143153 | 0.00152947 |  | -2.098083e-05
2020-11-03 09:30 | 1288449.2 | 322258.7912 | 2 | 1 | 0.06006718 | -4.998955e-05 | 0.007315023 | 0.01066495 | 0.001143153 | 0.00152972 |  | -3.814697e-05
2020-11-03 09:35 | 1288749.2 | 322558.7981 | 2 | 1 | 0.06014442 | -4.998886e-05 | 0.007315023 | 0.01066911 | 0.001143153 | 0.001529971 |  | 1.716614e-05
2020-11-03 09:40 | 1289049.2 | 322858.7992 | 2 | 1 | 0.06019497 | -4.999293e-05 | 0.007315023 | 0.01067328 | 0.001143153 | 0.001530222 |  | -1.335144e-05
2020-11-03 09:45 | 1289349.2 | 323158.8008 | 2 | 1 | 0.06026649 | -4.999386e-05 | 0.007315023 | 0.01067745 | 0.001143153 | 0.001530473 |  | -4.005432e-05
2020-11-03 09:50 | 1289649.2 | 323458.8032 | 2 | 1 | 0.06040192 | -4.999526e-05 | 0.007315023 | 0.01068161 | 0.001143153 | 0.001530724 |  | -1.239777e-05
2020-11-03 09:55 | 1289949.2 | 323758.8042 | 2 | 1 | 0.06048775 | -4.999398e-05 | 0.007315023 | 0.01068578 | 0.001143153 | 0.001530975 |  | -3.528595e-05
2020-11-03 10:00 | 1290249.2 | 324058.8044 | 2 | 1 | 0.0605154 | -5.000632e-05 | 0.007315023 | 0.01068994 | 0.001143153 | 0.001531227 |  | -4.291534e-05
2020-11-03 10:05 | 1290549.2 | 324358.807 | 2 | 1 | 0.06047726 | -4.999223e-05 | 0.007315023 | 0.01069411 | 0.001143153 | 0.001531479 |  | 2.861023e-06
2020-11-03 10:10 | 1290849.2 | 324658.8119 | 2 | 1 | 0.06063557 | -4.998792e-05 | 0.007315023 | 0.01069828 | 0.001143153 | 0.001531732 |  | 1.907349e-05
2020-11-03 10:15 | 1291149.2 | 324958.8145 | 2 | 1 | 0.0607338 | -4.999549e-05 | 0.007315023 | 0.01070244 | 0.001143153 | 0.001531985 |  | 4.577637e-05
2020-11-03 10:20 | 1291449.2 | 325258.8154 | 2 | 1 | 0.06075668 | -4.998443e-05 | 0.007315023 | 0.01070661 | 0.001143153 | 0.001532238 |  | -1.621246e-05
2020-11-03 10:25 | 1291749.2 | 325558.818 | 2 | 1 | 0.06084347 | -4.999549e-05 | 0.007315023 | 0.01071078 | 0.001143153 | 0.001532491 |  | 8.583069e-06
2020-11-03 10:30 | 1292049.2 | 325858.8243 | 2 | 1 | 0.06089592 | -5.000702e-05 | 0.007315023 | 0.01071494 | 0.001143153 | 0.001532744 |  | 2.574921e-05
2020-11-03 10:35 | 1292349.2 | 326158.8276 | 2 | 1 | 0.06097126 | -4.999817e-05 | 0.007315023 | 0.01071911 | 0.001143153 | 0.001532998 |  | -1.907349e-05
2020-11-03 10:40 | 1292649.2 | 326458.8335 | 2 | 1 | 0.0610075 | -5.000539e-05 | 0.007315023 | 0.01072328 | 0.001143153 | 0.001533253 |  | 4.482269e-05
2020-11-03 10:45 | 1292949.2 | 326758.8367 | 2 | 1 | 0.06107521 | -5.000632e-05 | 0.007315023 | 0.01072744 | 0.001143153 | 0.001533507 |  | -3.623962e-05
2020-11-03 10:50 | 1293249.2 | 327058.8376 | 2 | 1 | 0.06114864 | -5.000096e-05 | 0.007315023 | 0.01073161 | 0.001143153 | 0.001533762 |  | -4.673004e-05
2020-11-03 10:55 | 1293549.2 | 327358.8404 | 2 | 1 | 0.06120682 | -4.998827e-05 | 0.007315023 | 0.01073577 | 0.001143153 | 0.001534016 |  | 0
2020-11-03 11:00 | 1293849.2 | 327658.8444 | 2 | 1 | 0.06125736 | -5.000166e-05 | 0.007315023 | 0.01073994 | 0.001143153 | 0.001534272 |  | -4.386902e-05
2020-11-03 11:05 | 1294149.2 | 327958.8446 | 2 | 1 | 0.06134796 | -4.999363e-05 | 0.007315023 | 0.01074411 | 0.001143153 | 0.001534527 |  | -6.484985e-05
2020-11-03 11:10 | 1294449.2 | 328258.8454 | 2 | 1 | 0.06138611 | -4.998688e-05 | 0.007315023 | 0.01074827 | 0.001143153 | 0.001534782 |  | -2.098083e-05
2020-11-03 11:15 | 1294749.2 | 328558.8486 | 2 | 1 | 0.06148243 | -4.998827e-05 | 0.007315023 | 0.01075244 | 0.001143153 | 0.001535038 |  | 9.536743e-07
2020-11-03 11:20 | 1295049.2 | 328858.853 | 2 | 1 | 0.06149578 | -4.999735e-05 | 0.007315023 | 0.01075661 | 0.001143153 | 0.001535295 |  | -1.621246e-05
2020-11-03 11:25 | 1295349.2 | 329158.8579 | 2 | 1 | 0.06155014 | -4.998792e-05 | 0.007315023 | 0.01076077 | 0.001143153 | 0.001535551 |  | 1.239777e-05
2020-11-03 11:30 | 1295649.2 | 329458.864 | 2 | 1 | 0.06164932 | -4.998664e-05 | 0.007315023 | 0.01076494 | 0.001143153 | 0.001535808 |  | 1.811981e-05
2020-11-03 11:35 | 1295949.2 | 329758.867 | 2 | 1 | 0.06164646 | -5.000085e-05 | 0.007315023 | 0.0107691 | 0.001143153 | 0.001536064 |  | -2.479553e-05
2020-11-03 11:40 | 1296249.2 | 330058.8719 | 2 | 1 | 0.06169128 | -4.999072e-05 | 0.007315023 | 0.01077327 | 0.001143153 | 0.001536321 |  | -1.907349e-06
2020-11-03 11:45 | 1296549.2 | 330358.8759 | 2 | 1 | 0.06175804 | -4.999398e-05 | 0.007315023 | 0.01077744 | 0.001143153 | 0.001536579 |  | 1.525879e-05
2020-11-03 11:50 | 1296849.2 | 330658.876 | 2 | 1 | 0.06179428 | -5.001889e-05 | 0.007315023 | 0.0107816 | 0.001143153 | 0.001536836 |  | -2.098083e-05
2020-11-03 11:55 | 1297149.2 | 330958.8826 | 2 | 1 | 0.06185532 | -4.99927e-05 | 0.007315023 | 0.01078577 | 0.001143153 | 0.001537094 |  | -2.479553e-05
2020-11-03 12:00 | 1297449.3 | 331258.8845 | 2 | 1 | 0.06185913 | -4.999642e-05 | 0.007315023 | 0.01078993 | 0.001143153 | 0.001537351 |  | 7.629395e-06
2020-11-03 12:05 | 1297749.3 | 331558.8884 | 2 | 1 | 0.06196308 | -4.998688e-05 | 0.007315023 | 0.0107941 | 0.001143153 | 0.001537609 |  | -1.907349e-06
2020-11-03 12:10 | 1298049.3 | 331858.8887 | 2 | 1 | 0.06202412 | -4.998629e-05 | 0.007315023 | 0.01079827 | 0.001143153 | 0.001537867 |  | -1.239777e-05
2020-11-03 12:15 | 1298349.3 | 332158.8935 | 2 | 1 | 0.06207657 | -4.999735e-05 | 0.007315023 | 0.01080243 | 0.001143153 | 0.001538126 |  | 0.0001058578
2020-11-03 12:20 | 1298649.3 | 332458.8968 | 2 | 1 | 0.06208038 | -5.002366e-05 | 0.007315023 | 0.0108066 | 0.001143153 | 0.001538384 |  | 1.525879e-05
2020-11-03 12:25 | 1298949.3 | 332758.8971 | 2 | 1 | 0.06211853 | -4.998618e-05 | 0.007315023 | 0.01081077 | 0.001143153 | 0.001538643 |  | 7.152557e-05
2020-11-03 12:30 | 1299249.3 | 333058.9027 | 2 | 1 | 0.06219387 | -5.00069e-05 | 0.007315023 | 0.01081493 | 0.001143153 | 0.001538902 |  | -2.670288e-05
2020-11-03 12:35 | 1299549.3 | 333358.9093 | 2 | 1 | 0.06220818 | -4.998315e-05 | 0.007315023 | 0.0108191 | 0.001143153 | 0.001539161 |  | -7.629395e-06
2020-11-03 12:40 | 1299849.3 | 333658.9133 | 2 | 1 | 0.06220436 | -4.999712e-05 | 0.007315023 | 0.01082327 | 0.001143153 | 0.001539421 |  | -2.765656e-05
2020-11-03 12:45 | 1300149.3 | 333958.916 | 2 | 1 | 0.06229115 | -5.000352e-05 | 0.007315023 | 0.01082743 | 0.001143153 | 0.00153968 |  | 3.147125e-05
2020-11-03 12:50 | 1300449.3 | 334258.9216 | 2 | 1 | 0.06235409 | -4.999223e-05 | 0.007315023 | 0.0108316 | 0.001143153 | 0.00153994 |  | -1.239777e-05
2020-11-03 12:55 | 1300749.3 | 334558.9228 | 2 | 1 | 0.06234074 | -5.000096e-05 | 0.007315023 | 0.01083576 | 0.001143153 | 0.0015402 |  | -5.054474e-05
2020-11-03 13:00 | 1301049.3 | 334858.926 | 2 | 1 | 0.06243324 | -4.999642e-05 | 0.007315023 | 0.01083993 | 0.001143153 | 0.00154046 |  | -2.574921e-05
2020-11-03 13:05 | 1301349.3 | 335158.9317 | 2 | 1 | 0.06249714 | -4.999654e-05 | 0.007315023 | 0.0108441 | 0.001143153 | 0.00154072 |  | 2.670288e-05
2020-11-03 13:10 | 1301649.3 | 335458.9383 | 2 | 1 | 0.06253242 | -5.001586e-05 | 0.007315023 | 0.01084826 | 0.001143153 | 0.00154098 |  | 2.95639e-05
2020-11-03 13:15 | 1301949.3 | 335758.9416 | 2 | 1 | 0.06260014 | -4.998827e-05 | 0.007315023 | 0.01085243 | 0.001143153 | 0.001541241 |  | 4.863739e-05
2020-11-03 13:20 | 1302249.3 | 336058.9417 | 2 | 1 | 0.06254768 | -4.998827e-05 | 0.007315023 | 0.0108566 | 0.001143153 | 0.001541501 |  | 2.765656e-05
2020-11-03 13:25 | 1302549.3 | 336358.9426 | 2 | 1 | 0.06254482 | -4.999142e-05 | 0.007315023 | 0.01086076 | 0.001143153 | 0.001541762 |  | -3.814697e-06
2020-11-03 13:30 | 1302849.3 | 336658.9476 | 2 | 1 | 0.06258106 | -4.999014e-05 | 0.007315023 | 0.01086493 | 0.001143153 | 0.001542023 |  | -3.147125e-05
2020-11-03 13:35 | 1303149.3 | 336958.9517 | 2 | 1 | 0.06274319 | -4.999363e-05 | 0.007315023 | 0.0108691 | 0.001143153 | 0.001542284 |  | -3.814697e-06
2020-11-03 13:40 | 1303449.3 | 337258.9553 | 2 | 1 | 0.06268406 | -4.998816e-05 | 0.007315023 | 0.01087326 | 0.001143153 | 0.001542545 |  | -3.147125e-05
2020-11-03 13:45 | 1303749.3 | 337558.9599 | 2 | 1 | 0.06278038 | -4.999421e-05 | 0.007315023 | 0.01087743 | 0.001143153 | 0.001542807 |  | 1.907349e-06
2020-11-03 13:50 | 1304049.3 | 337858.961 | 2 | 1 | 0.06284237 | -5.00069e-05 | 0.007315023 | 0.01088159 | 0.001143153 | 0.001543068 |  | 3.33786e-05
2020-11-03 13:55 | 1304349.3 | 338158.961 | 2 | 1 | 0.06282902 | -5.000189e-05 | 0.007315023 | 0.01088576 | 0.001143153 | 0.00154333 |  | 4.863739e-05
2020-11-03 14:00 | 1304649.3 | 338458.9621 | 2 | 1 | 0.06281281 | -4.999968e-05 | 0.007315023 | 0.01088993 | 0.001143153 | 0.001543592 |  | -5.435944e-05
2020-11-03 14:05 | 1304949.3 | 338758.9685 | 2 | 1 | 0.06288433 | -4.999258e-05 | 0.007315023 | 0.01089409 | 0.001143153 | 0.001543853 |  | 2.193451e-05
2020-11-03 14:10 | 1305249.3 | 339058.9703 | 2 | 1 | 0.06292343 | -5.000026e-05 | 0.007315023 | 0.01089826 | 0.001143153 | 0.001544115 |  | 1.525879e-05
2020-11-03 14:15 | 1305549.3 | 339358.9713 | 2 | 1 | 0.06288624 | -4.999805e-05 | 0.007315023 | 0.01090243 | 0.001143153 | 0.001544378 |  | -3.623962e-05
2020-11-03 14:20 | 1305849.3 | 339658.9777 | 2 | 1 | 0.06298733 | -4.99984e-05 | 0.007315023 | 0.01090659 | 0.001143153 | 0.00154464 |  | 3.242493e-05
2020-11-03 14:25 | 1306149.3 | 339958.9804 | 2 | 1 | 0.06293201 | -4.99977e-05 | 0.007315023 | 0.01091076 | 0.001143153 | 0.001544902 |  | 1.811981e-05
2020-11-03 14:30 | 1306449.3 | 340258.9806 | 2 | 1 | 0.06299496 | -5.001493e-05 | 0.007315023 | 0.01091492 | 0.001143153 | 0.001545165 |  | 7.629395e-06
2020-11-03 14:35 | 1306749.4 | 340558.9855 | 2 | 1 | 0.06304169 | -4.999165e-05 | 0.007315023 | 0.01091909 | 0.001143153 | 0.001545427 |  | 4.577637e-05
2020-11-03 14:40 | 1307049.4 | 340858.9896 | 2 | 1 | 0.06306458 | -5.00055e-05 | 0.007315023 | 0.01092326 | 0.001143153 | 0.00154569 |  | 4.768372e-05
2020-11-03 14:45 | 1307349.4 | 341158.9953 | 2 | 1 | 0.06308651 | -4.998746e-05 | 0.007315023 | 0.01092742 | 0.001143153 | 0.001545953 |  | -2.098083e-05
2020-11-03 14:50 | 1307649.4 | 341459.0023 | 2 | 1 | 0.06305218 | -4.999107e-05 | 0.007315023 | 0.01093159 | 0.001143153 | 0.001546216 |  | -1.239777e-05
2020-11-03 14:55 | 1307949.4 | 341759.0072 | 2 | 1 | 0.06310749 | -4.999968e-05 | 0.007315023 | 0.01093576 | 0.001143153 | 0.001546479 |  | 1.239777e-05
2020-11-03 15:00 | 1308249.4 | 342059.0133 | 2 | 1 | 0.06311321 | -4.998629e-05 | 0.007315023 | 0.01093992 | 0.001143153 | 0.001546742 |  | 4.768372e-06
2020-11-03 15:05 | 1308549.4 | 342359.0163 | 2 | 1 | 0.06320572 | -4.999677e-05 | 0.007315023 | 0.01094409 | 0.001143153 | 0.001547005 |  | -1.525879e-05
2020-11-03 15:10 | 1308849.4 | 342659.0191 | 2 | 1 | 0.06324959 | -4.998909e-05 | 0.007315023 | 0.01094825 | 0.001143153 | 0.001547268 |  | -2.95639e-05
2020-11-03 15:15 | 1309149.4 | 342959.0254 | 2 | 1 | 0.06328583 | -4.999654e-05 | 0.007315023 | 0.01095242 | 0.001143153 | 0.001547532 |  | 3.910065e-05
2020-11-03 15:20 | 1309449.4 | 343259.0265 | 2 | 1 | 0.06329632 | -4.999305e-05 | 0.007315023 | 0.01095659 | 0.001143153 | 0.001547796 |  | 9.536743e-06
2020-11-03 15:25 | 1309749.4 | 343559.029 | 2 | 1 | 0.06326675 | -4.998781e-05 | 0.007315023 | 0.01096075 | 0.001143153 | 0.001548059 |  | 5.722046e-06
2020-11-03 15:30 | 1310049.4 | 343859.0324 | 2 | 1 | 0.06335735 | -5.000026e-05 | 0.007315023 | 0.01096492 | 0.001143153 | 0.001548323 |  | 2.95639e-05
2020-11-03 15:35 | 1310349.4 | 344159.0389 | 2 | 1 | 0.0633955 | -4.998525e-05 | 0.007315023 | 0.01096909 | 0.001143153 | 0.001548587 |  | -2.861023e-05
2020-11-03 15:40 | 1310649.4 | 344459.0436 | 2 | 1 | 0.06338215 | -4.997989e-05 | 0.007315023 | 0.01097325 | 0.001143153 | 0.001548851 |  | 4.863739e-05
2020-11-03 15:45 | 1310949.4 | 344759.0494 | 2 | 1 | 0.06337452 | -4.998699e-05 | 0.007315023 | 0.01097742 | 0.001143153 | 0.001549116 |  | 1.907349e-05
2020-11-03 15:50 | 1311249.4 | 345059.0505 | 2 | 1 | 0.06338692 | -4.998688e-05 | 0.007315023 | 0.01098158 | 0.001143153 | 0.00154938 |  | -0.000120163
2020-11-03 15:55 | 1311549.4 | 345359.0546 | 2 | 1 | 0.06344604 | -5.000294e-05 | 0.007315023 | 0.01098575 | 0.001143153 | 0.001549645 |  | 3.910065e-05
2020-11-03 16:00 | 1311849.4 | 345659.0573 | 2 | 1 | 0.06341839 | -5.000376e-05 | 0.007315023 | 0.01098992 | 0.001143153 | 0.001549909 |  | -3.71933e-05
2020-11-03 16:05 | 1312149.4 | 345959.0646 | 2 | 1 | 0.06347084 | -4.998827e-05 | 0.007315023 | 0.01099408 | 0.001143153 | 0.001550174 |  | -4.386902e-05
2020-11-03 16:10 | 1312449.4 | 346259.0679 | 2 | 1 | 0.06356525 | -5.001493e-05 | 0.007315023 | 0.01099825 | 0.001143153 | 0.001550438 |  | -1.525879e-05
2020-11-03 16:15 | 1312749.4 | 346559.0689 | 2 | 1 | 0.06361771 | -4.999584e-05 | 0.007315023 | 0.01100242 | 0.001143153 | 0.001550703 |  | 2.288818e-05
2020-11-03 16:20 | 1313049.4 | 346859.0714 | 2 | 1 | 0.06359959 | -5.000154e-05 | 0.007315023 | 0.01100658 | 0.001143153 | 0.001550968 |  | 3.433228e-05
2020-11-03 16:25 | 1313349.4 | 347159.0762 | 2 | 1 | 0.06358242 | -4.997931e-05 | 0.007315023 | 0.01101075 | 0.001143153 | 0.001551233 |  | -8.583069e-05
2020-11-03 16:30 | 1313649.4 | 347459.078 | 2 | 1 | 0.06361198 | -4.999514e-05 | 0.007315023 | 0.01101492 | 0.001143153 | 0.001551498 |  | -3.33786e-05
2020-11-03 16:35 | 1313949.4 | 347759.0782 | 2 | 1 | 0.06371975 | -4.999433e-05 | 0.007315023 | 0.01101908 | 0.001143153 | 0.001551764 |  | 6.29425e-05
2020-11-03 16:40 | 1314249.4 | 348059.0824 | 2 | 1 | 0.06362438 | -4.999898e-05 | 0.007315023 | 0.01102325 | 0.001143153 | 0.001552029 |  | -1.621246e-05
2020-11-03 16:45 | 1314549.5 | 348359.0864 | 2 | 1 | 0.06368732 | -4.999305e-05 | 0.007315023 | 0.01102741 | 0.001143153 | 0.001552294 |  | 1.907349e-06
2020-11-03 16:50 | 1314849.5 | 348659.0873 | 2 | 1 | 0.06372929 | -4.999223e-05 | 0.007315023 | 0.01103158 | 0.001143153 | 0.001552559 |  | 1.621246e-05
2020-11-03 16:55 | 1315149.5 | 348959.0924 | 2 | 1 | 0.06376934 | -4.999363e-05 | 0.007315023 | 0.01103575 | 0.001143153 | 0.001552825 |  | 4.482269e-05
2020-11-03 17:00 | 1315449.5 | 349259.0956 | 2 | 1 | 0.06374454 | -5.000061e-05 | 0.007315023 | 0.01103991 | 0.001143153 | 0.001553091 |  | -1.621246e-05
2020-11-03 17:05 | 1315749.5 | 349559.0964 | 2 | 1 | 0.06373596 | -4.999561e-05 | 0.007315023 | 0.01104408 | 0.001143153 | 0.001553356 |  | -2.288818e-05
2020-11-03 17:10 | 1316049.5 | 349859.1015 | 2 | 1 | 0.06375313 | -4.999607e-05 | 0.007315023 | 0.01104825 | 0.001143153 | 0.001553622 |  | 5.626678e-05
2020-11-03 17:15 | 1316349.5 | 350159.1024 | 2 | 1 | 0.06378651 | -4.999235e-05 | 0.007315023 | 0.01105241 | 0.001143153 | 0.001553888 |  | 1.430511e-05
2020-11-03 17:20 | 1316649.5 | 350459.1049 | 2 | 1 | 0.06381607 | -4.999642e-05 | 0.007315023 | 0.01105658 | 0.001143153 | 0.001554153 |  | 1.716614e-05
2020-11-03 17:25 | 1316949.5 | 350759.1082 | 2 | 1 | 0.06384087 | -4.999526e-05 | 0.007315023 | 0.01106074 | 0.001143153 | 0.001554419 |  | 1.430511e-05
2020-11-03 17:30 | 1317249.5 | 351059.1101 | 2 | 1 | 0.06384945 | -5.000865e-05 | 0.007315023 | 0.01106491 | 0.001143153 | 0.001554685 |  | -2.098083e-05
2020-11-03 17:35 | 1317549.5 | 351359.1149 | 2 | 1 | 0.06385612 | -4.998909e-05 | 0.007315023 | 0.01106908 | 0.001143153 | 0.001554951 |  | -2.861023e-05
2020-11-03 17:40 | 1317849.5 | 351659.1212 | 2 | 1 | 0.0638752 | -4.999619e-05 | 0.007315023 | 0.01107324 | 0.001143153 | 0.001555217 |  | -2.765656e-05
2020-11-03 17:45 | 1318149.5 | 351959.123 | 2 | 1 | 0.06385994 | -4.999584e-05 | 0.007315023 | 0.01107741 | 0.001143153 | 0.001555483 |  | -1.335144e-05
2020-11-03 17:50 | 1318449.5 | 352259.127 | 2 | 1 | 0.06393147 | -4.998094e-05 | 0.007315023 | 0.01108158 | 0.001143153 | 0.001555749 |  | 7.343292e-05
2020-11-03 17:55 | 1318749.5 | 352559.1299 | 2 | 1 | 0.06386185 | -4.999968e-05 | 0.007315023 | 0.01108574 | 0.001143153 | 0.001556015 |  | -2.765656e-05
2020-11-03 18:00 | 1319049.5 | 352859.1316 | 2 | 1 | 0.06388283 | -4.998886e-05 | 0.007315023 | 0.01108991 | 0.001143153 | 0.001556282 |  | -5.435944e-05
2020-11-03 18:05 | 1319349.5 | 353159.1333 | 2 | 1 | 0.06390667 | -4.99984e-05 | 0.007315023 | 0.01109407 | 0.001143153 | 0.001556548 |  | 4.196167e-05
2020-11-03 18:10 | 1319649.5 | 353459.1384 | 2 | 1 | 0.06389427 | -4.999747e-05 | 0.007315023 | 0.01109824 | 0.001143153 | 0.001556814 |  | 4.196167e-05
2020-11-03 18:15 | 1319949.5 | 353759.1417 | 2 | 1 | 0.06393337 | -4.998653e-05 | 0.007315023 | 0.01110241 | 0.001143153 | 0.001557081 |  | -1.525879e-05
2020-11-03 18:20 | 1320249.5 | 354059.1424 | 2 | 1 | 0.0638628 | -5.000352e-05 | 0.007315023 | 0.01110657 | 0.001143153 | 0.001557347 |  | -1.239777e-05
2020-11-03 18:25 | 1320549.5 | 354359.1469 | 2 | 1 | 0.0638895 | -5.000958e-05 | 0.007315023 | 0.01111074 | 0.001143153 | 0.001557613 |  | 1.287469e-05
2020-11-03 18:30 | 1320849.5 | 354659.1493 | 2 | 1 | 0.06402016 | -5.002448e-05 | 0.007315023 | 0.01111491 | 0.001143153 | 0.00155788 |  | 3.814697e-05
2020-11-03 18:35 | 1321149.5 | 354959.1538 | 2 | 1 | 0.06388569 | -5.000818e-05 | 0.007315023 | 0.01111907 | 0.001143153 | 0.001558146 |  | 1.716617e-05
2020-11-03 18:40 | 1321449.5 | 355259.1593 | 2 | 1 | 0.06391716 | -4.998466e-05 | 0.007315023 | 0.01112324 | 0.001143153 | 0.001558413 |  | -3.814697e-06
2020-11-03 18:45 | 1321749.5 | 355559.1657 | 2 | 1 | 0.06395054 | -4.999014e-05 | 0.007315023 | 0.0111274 | 0.001143153 | 0.001558679 |  | -2.384186e-05
2020-11-03 18:50 | 1322049.5 | 355859.1712 | 2 | 1 | 0.06393147 | -4.998094e-05 | 0.007315023 | 0.01113157 | 0.001143153 | 0.001558945 |  | -5.722046e-06
2020-11-03 18:55 | 1322349.5 | 356159.1731 | 2 | 1 | 0.06397533 | -5.001121e-05 | 0.007315023 | 0.01113574 | 0.001143153 | 0.001559212 |  | -2.098083e-05
2020-11-03 19:00 | 1322649.5 | 356459.1771 | 2 | 1 | 0.0639782 | -5.000317e-05 | 0.007315023 | 0.0111399 | 0.001143153 | 0.001559478 |  | 8.583069e-05
2020-11-03 19:05 | 1322949.5 | 356759.183 | 2 | 1 | 0.06394482 | -4.999735e-05 | 0.007315023 | 0.01114407 | 0.001143153 | 0.001559745 |  | 3.671617e-05
2020-11-03 19:10 | 1323249.6 | 357059.1854 | 2 | 1 | 0.06395435 | -4.998595e-05 | 0.007315023 | 0.01114824 | 0.001143153 | 0.001560011 |  | -1.239777e-05
2020-11-03 19:15 | 1323549.6 | 357359.1896 | 2 | 1 | 0.06393147 | -4.999165e-05 | 0.007315023 | 0.0111524 | 0.001143153 | 0.001560278 |  | 1.239777e-05
2020-11-03 19:20 | 1323849.6 | 357659.1935 | 2 | 1 | 0.06399918 | -4.998851e-05 | 0.007315023 | 0.01115657 | 0.001143153 | 0.001560544 |  | -5.722046e-06
2020-11-03 19:25 | 1324149.6 | 357959.1947 | 2 | 1 | 0.06400585 | -4.998571e-05 | 0.007315023 | 0.01116074 | 0.001143153 | 0.001560811 |  | -4.482239e-05
2020-11-03 19:30 | 1324449.6 | 358259.2005 | 2 | 1 | 0.06400967 | -5.000643e-05 | 0.007315023 | 0.0111649 | 0.001143153 | 0.001561077 |  | -8.392334e-05
2020-11-03 19:35 | 1324749.6 | 358559.2053 | 2 | 1 | 0.06404305 | -5.001365e-05 | 0.007315023 | 0.01116907 | 0.001143153 | 0.001561344 |  | 4.673004e-05
2020-11-03 19:40 | 1325049.6 | 358859.211 | 2 | 1 | 0.06401634 | -5.001936e-05 | 0.007315023 | 0.01117323 | 0.001143153 | 0.001561611 |  | 7.629395e-06
2020-11-03 19:45 | 1325349.6 | 359159.2124 | 2 | 1 | 0.06403255 | -4.998758e-05 | 0.007315023 | 0.0111774 | 0.001143153 | 0.001561877 |  | -4.386902e-05
2020-11-03 19:50 | 1325649.6 | 359459.2134 | 2 | 1 | 0.06402016 | -4.99991e-05 | 0.007315023 | 0.01118157 | 0.001143153 | 0.001562144 |  | 8.583069e-06
2020-11-03 19:55 | 1325949.6 | 359759.2153 | 2 | 1 | 0.06400967 | -5.001121e-05 | 0.007315023 | 0.01118573 | 0.001143153 | 0.001562411 |  | -2.861023e-05
2020-11-03 20:00 | 1326249.6 | 360059.2164 | 2 | 1 | 0.06399441 | -4.999619e-05 | 0.007315023 | 0.0111899 | 0.001143153 | 0.001562678 |  | 8.392334e-05
2020-11-03 20:05 | 1326549.6 | 360359.2174 | 2 | 1 | 0.06400776 | -4.998723e-05 | 0.007315023 | 0.01119407 | 0.001143153 | 0.001562944 |  | -2.002716e-05
2020-11-03 20:10 | 1326849.6 | 360659.219 | 2 | 1 | 0.06402016 | -4.999002e-05 | 0.007315023 | 0.01119823 | 0.001143153 | 0.001563211 |  | 3.528595e-05
2020-11-03 20:15 | 1327149.6 | 360959.2248 | 2 | 1 | 0.06400967 | -4.999072e-05 | 0.007315023 | 0.0112024 | 0.001143153 | 0.001563478 |  | -4.673004e-05
2020-11-03 20:20 | 1327449.6 | 361259.2288 | 2 | 1 | 0.06401539 | -5.001458e-05 | 0.007315023 | 0.01120656 | 0.001143153 | 0.001563744 |  | -6.580353e-05
2020-11-03 20:25 | 1327749.6 | 361559.2338 | 2 | 1 | 0.06404305 | -4.999491e-05 | 0.007315023 | 0.01121073 | 0.001143153 | 0.001564011 |  | -2.670277e-05
2020-11-03 20:30 | 1328049.6 | 361859.2371 | 2 | 1 | 0.06405354 | -4.999561e-05 | 0.007315023 | 0.0112149 | 0.001143153 | 0.001564278 |  | 1.239777e-05
2020-11-03 20:35 | 1328349.6 | 362159.2406 | 2 | 1 | 0.06402206 | -4.999258e-05 | 0.007315023 | 0.01121906 | 0.001143153 | 0.001564545 |  | -3.433228e-05
2020-11-03 20:40 | 1328649.6 | 362459.2423 | 2 | 1 | 0.06397533 | -4.999712e-05 | 0.007315023 | 0.01122323 | 0.001143153 | 0.001564811 |  | -9.536743e-07
2020-11-03 20:45 | 1328949.6 | 362759.2461 | 2 | 1 | 0.06403255 | -4.999258e-05 | 0.007315023 | 0.0112274 | 0.001143153 | 0.001565078 |  | 0
2020-11-03 20:50 | 1329249.6 | 363059.247 | 2 | 1 | 0.06397533 | -5.001726e-05 | 0.007315023 | 0.01123156 | 0.001143153 | 0.001565345 |  | 3.147125e-05
2020-11-03 20:55 | 1329549.6 | 363359.2531 | 2 | 1 | 0.06402016 | -4.999142e-05 | 0.007315023 | 0.01123573 | 0.001143153 | 0.001565611 |  | 2.098083e-05
2020-11-03 21:00 | 1329849.6 | 363659.2557 | 2 | 1 | 0.06397533 | -4.999014e-05 | 0.007315023 | 0.01123989 | 0.001143153 | 0.001565878 |  | -2.002716e-05
2020-11-03 21:05 | 1330149.6 | 363959.2629 | 2 | 1 | 0.06394672 | -4.998443e-05 | 0.007315023 | 0.01124406 | 0.001143153 | 0.001566144 |  | -3.814697e-06
2020-11-03 21:10 | 1330449.6 | 364259.267 | 2 | 1 | 0.06397629 | -5.000888e-05 | 0.007315023 | 0.01124823 | 0.001143153 | 0.001566411 |  | -2.95639e-05
2020-11-03 21:15 | 1330749.6 | 364559.2727 | 2 | 1 | 0.06397343 | -4.999235e-05 | 0.007315023 | 0.01125239 | 0.001143153 | 0.001566677 |  | -1.907349e-05
2020-11-03 21:20 | 1331049.6 | 364859.2737 | 2 | 1 | 0.06398869 | -4.999305e-05 | 0.007315023 | 0.01125656 | 0.001143153 | 0.001566944 |  | 6.961823e-05
2020-11-03 21:25 | 1331349.6 | 365159.2747 | 2 | 1 | 0.0639677 | -5.001598e-05 | 0.007315023 | 0.01126073 | 0.001143153 | 0.00156721 |  | 1.049042e-05
2020-11-03 21:30 | 1331649.6 | 365459.2769 | 2 | 1 | 0.06389332 | -5.001714e-05 | 0.007315023 | 0.01126489 | 0.001143153 | 0.001567476 |  | 4.482269e-05
2020-11-03 21:35 | 1331949.6 | 365759.277 | 2 | 1 | 0.06389809 | -4.999328e-05 | 0.007315023 | 0.01126906 | 0.001143153 | 0.001567743 |  | -2.670288e-05
2020-11-03 21:40 | 1332249.6 | 366059.2805 | 2 | 1 | 0.06394482 | -5.000376e-05 | 0.007315023 | 0.01127323 | 0.001143153 | 0.001568009 |  | 9.822845e-05
2020-11-03 21:45 | 1332549.7 | 366359.2879 | 2 | 1 | 0.06380939 | -4.998443e-05 | 0.007315023 | 0.01127739 | 0.001143153 | 0.001568275 |  | 0
2020-11-03 21:50 | 1332849.7 | 366659.293 | 2 | 1 | 0.06384277 | -4.999526e-05 | 0.007315023 | 0.01128156 | 0.001143153 | 0.001568541 |  | -8.583069e-06
2020-11-03 21:55 | 1333149.7 | 366959.2956 | 2 | 1 | 0.06389999 | -5.000771e-05 | 0.007315023 | 0.01128573 | 0.001143153 | 0.001568808 |  | 3.71933e-05
2020-11-03 22:00 | 1333449.7 | 367259.3 | 2 | 1 | 0.06386185 | -4.999351e-05 | 0.007315023 | 0.01128989 | 0.001143153 | 0.001569074 |  | -2.861023e-05
2020-11-03 22:05 | 1333749.7 | 367559.3058 | 2 | 1 | 0.06381607 | -5.001714e-05 | 0.007315023 | 0.01129406 | 0.001143153 | 0.00156934 |  | -5.149841e-05
2020-11-03 22:10 | 1334049.7 | 367859.3078 | 2 | 1 | 0.06383038 | -4.998478e-05 | 0.007315023 | 0.01129822 | 0.001143153 | 0.001569605 |  | 2.479553e-05
2020-11-03 22:15 | 1334349.7 | 368159.3144 | 2 | 1 | 0.0638113 | -4.998699e-05 | 0.007315023 | 0.01130239 | 0.001143153 | 0.001569871 |  | -2.765656e-05
2020-11-03 22:20 | 1334649.7 | 368459.3169 | 2 | 1 | 0.06379032 | -4.999817e-05 | 0.007315023 | 0.01130656 | 0.001143153 | 0.001570137 |  | 2.95639e-05
2020-11-03 22:25 | 1334949.7 | 368759.3202 | 2 | 1 | 0.06371498 | -4.998723e-05 | 0.007315023 | 0.01131072 | 0.001143153 | 0.001570402 |  | 9.250641e-05
2020-11-03 22:30 | 1335249.7 | 369059.3269 | 2 | 1 | 0.06374073 | -4.999223e-05 | 0.007315023 | 0.01131489 | 0.001143153 | 0.001570668 |  | 2.95639e-05
2020-11-03 22:35 | 1335549.7 | 369359.3278 | 2 | 1 | 0.06368542 | -5.000574e-05 | 0.007315023 | 0.01131906 | 0.001143153 | 0.001570933 |  | -2.574921e-05
2020-11-03 22:40 | 1335849.7 | 369659.3288 | 2 | 1 | 0.06362629 | -4.997791e-05 | 0.007315023 | 0.01132322 | 0.001143153 | 0.001571199 |  | 6.29425e-05
2020-11-03 22:45 | 1336149.7 | 369959.3327 | 2 | 1 | 0.06365871 | -4.999526e-05 | 0.007315023 | 0.01132739 | 0.001143153 | 0.001571464 |  | 2.098083e-05
2020-11-03 22:50 | 1336449.7 | 370259.3368 | 2 | 1 | 0.06359482 | -4.999328e-05 | 0.007315023 | 0.01133155 | 0.001143153 | 0.001571729 |  | -6.67572e-06
2020-11-03 22:55 | 1336749.7 | 370559.3411 | 2 | 1 | 0.06358719 | -4.999561e-05 | 0.007315023 | 0.01133572 | 0.001143153 | 0.001571994 |  | 2.670288e-05
2020-11-03 23:00 | 1337049.7 | 370859.3441 | 2 | 1 | 0.06354618 | -4.999363e-05 | 0.007315023 | 0.01133989 | 0.001143153 | 0.001572259 |  | -3.623962e-05
2020-11-03 23:05 | 1337349.7 | 371159.345 | 2 | 1 | 0.06352997 | -4.99892e-05 | 0.007315023 | 0.01134405 | 0.001143153 | 0.001572524 |  | -1.049042e-05
2020-11-03 23:10 | 1337649.7 | 371459.3481 | 2 | 1 | 0.06348515 | -5.000981e-05 | 0.007315023 | 0.01134822 | 0.001143153 | 0.001572789 |  | -3.623962e-05
2020-11-03 23:15 | 1337949.7 | 371759.352 | 2 | 1 | 0.06351566 | -4.999223e-05 | 0.007315023 | 0.01135239 | 0.001143153 | 0.001573053 |  | 4.768372e-06
2020-11-03 23:20 | 1338249.7 | 372059.3584 | 2 | 1 | 0.06351948 | -4.999223e-05 | 0.007315023 | 0.01135655 | 0.001143153 | 0.001573318 |  | -2.670288e-05
2020-11-03 23:25 | 1338549.7 | 372359.3603 | 2 | 1 | 0.06345463 | -4.9992e-05 | 0.007315023 | 0.01136072 | 0.001143153 | 0.001573582 |  | -3.33786e-05
2020-11-03 23:30 | 1338849.7 | 372659.3635 | 2 | 1 | 0.06352615 | -4.998175e-05 | 0.007315023 | 0.01136488 | 0.001143153 | 0.001573847 |  | 2.384186e-05
2020-11-03 23:35 | 1339149.7 | 372959.3637 | 2 | 1 | 0.06345177 | -4.999957e-05 | 0.007315023 | 0.01136905 | 0.001143153 | 0.001574111 |  | -3.242493e-05
2020-11-03 23:40 | 1339449.7 | 373259.364 | 2 | 1 | 0.0634203 | -4.999491e-05 | 0.007315023 | 0.01137322 | 0.001143153 | 0.001574375 |  | -4.768372e-06
2020-11-03 23:45 | 1339749.7 | 373559.3697 | 2 | 1 | 0.06336403 | -4.998664e-05 | 0.007315023 | 0.01137738 | 0.001143153 | 0.001574639 |  | 6.866455e-05
2020-11-03 23:50 | 1340049.7 | 373859.3719 | 2 | 1 | 0.06332397 | -4.998315e-05 | 0.007315023 | 0.01138155 | 0.001143153 | 0.001574903 |  | -2.002716e-05
2020-11-03 23:55 | 1340349.7 | 374159.376 | 2 | 1 | 0.06335545 | -4.999526e-05 | 0.007315023 | 0.01138572 | 0.001143153 | 0.001575167 |  | -3.433228e-05
2020-11-04 | 1340649.7 | 374459.3771 | 2 | 1 | 0.06327152 | -4.999165e-05 | 0.007315023 | 0.01138988 | 0.001143153 | 0.001575431 |  | -3.814697e-05
2020-11-04 00:05 | 1340949.7 | 374759.3822 | 2 | 1 | 0.06321621 | -4.999002e-05 | 0.007315023 | 0.01139405 | 0.001143153 | 0.001575695 |  | -1.907349e-06
2020-11-04 00:10 | 1341249.8 | 375059.3846 | 2 | 1 | 0.06327152 | -4.998595e-05 | 0.007315023 | 0.01139821 | 0.001143153 | 0.001575958 |  | 6.008148e-05
2020-11-04 00:15 | 1341549.8 | 375359.3904 | 2 | 1 | 0.06321621 | -4.998664e-05 | 0.007315023 | 0.01140238 | 0.001143153 | 0.001576222 |  | 8.583069e-06
2020-11-04 00:20 | 1341849.8 | 375659.3944 | 2 | 1 | 0.06316376 | -4.9992e-05 | 0.007315023 | 0.01140655 | 0.001143153 | 0.001576485 |  | -8.487701e-05
2020-11-04 00:25 | 1342149.8 | 375959.4003 | 2 | 1 | 0.0631361 | -4.999433e-05 | 0.007315023 | 0.01141071 | 0.001143153 | 0.001576748 |  | 5.054474e-05
2020-11-04 00:30 | 1342449.8 | 376259.4058 | 2 | 1 | 0.06311131 | -4.999491e-05 | 0.007315023 | 0.01141488 | 0.001143153 | 0.001577011 |  | 8.583069e-06
2020-11-04 00:35 | 1342749.8 | 376559.4106 | 2 | 1 | 0.06304169 | -4.998397e-05 | 0.007315023 | 0.01141905 | 0.001143153 | 0.001577274 |  | 5.245209e-05
2020-11-04 00:40 | 1343049.8 | 376859.4128 | 2 | 1 | 0.06302547 | -4.999992e-05 | 0.007315023 | 0.01142321 | 0.001143153 | 0.001577536 |  | 1.525879e-05
2020-11-04 00:45 | 1343349.8 | 377159.4137 | 2 | 1 | 0.06293869 | -4.999584e-05 | 0.007315023 | 0.01142738 | 0.001143153 | 0.001577799 |  | -3.242493e-05
2020-11-04 00:50 | 1343649.8 | 377459.4146 | 2 | 1 | 0.06294727 | -4.998979e-05 | 0.007315023 | 0.01143155 | 0.001143153 | 0.001578061 |  | -1.525879e-05
2020-11-04 00:55 | 1343949.8 | 377759.4186 | 2 | 1 | 0.06286335 | -4.999235e-05 | 0.007315023 | 0.01143571 | 0.001143153 | 0.001578323 |  | -8.583069e-06
2020-11-04 01:00 | 1344249.8 | 378059.4236 | 2 | 1 | 0.06276608 | -4.999142e-05 | 0.007315023 | 0.01143988 | 0.001143153 | 0.001578585 |  | -4.768372e-05
2020-11-04 01:05 | 1344549.8 | 378359.4266 | 2 | 1 | 0.06279182 | -4.998478e-05 | 0.007315023 | 0.01144404 | 0.001143153 | 0.001578847 |  | -3.814697e-06
2020-11-04 01:10 | 1344849.8 | 378659.4328 | 2 | 1 | 0.06280231 | -4.999421e-05 | 0.007315023 | 0.01144821 | 0.001143153 | 0.001579108 |  | -1.239777e-05
2020-11-04 01:15 | 1345149.8 | 378959.4358 | 2 | 1 | 0.06274986 | -4.99927e-05 | 0.007315023 | 0.01145238 | 0.001143153 | 0.00157937 |  | 6.67572e-06
2020-11-04 01:20 | 1345449.8 | 379259.4377 | 2 | 1 | 0.06264019 | -4.998525e-05 | 0.007315023 | 0.01145654 | 0.001143153 | 0.001579631 |  | 1.907349e-05
2020-11-04 01:25 | 1345749.8 | 379559.438 | 2 | 1 | 0.06260872 | -5.001284e-05 | 0.007315023 | 0.01146071 | 0.001143153 | 0.001579892 |  | -2.098083e-05
2020-11-04 01:30 | 1346049.8 | 379859.4435 | 2 | 1 | 0.0625639 | -5.000771e-05 | 0.007315023 | 0.01146488 | 0.001143153 | 0.001580153 |  | -3.814697e-05
2020-11-04 01:35 | 1346349.8 | 380159.4478 | 2 | 1 | 0.06253719 | -5.000283e-05 | 0.007315023 | 0.01146904 | 0.001143153 | 0.001580414 |  | 0
2020-11-04 01:40 | 1346649.8 | 380459.4516 | 2 | 1 | 0.06253529 | -4.999107e-05 | 0.007315023 | 0.01147321 | 0.001143153 | 0.001580674 |  | 9.250641e-05
2020-11-04 01:45 | 1346949.8 | 380759.4565 | 2 | 1 | 0.06241703 | -4.99892e-05 | 0.007315023 | 0.01147737 | 0.001143153 | 0.001580934 |  | -9.250641e-05
2020-11-04 01:50 | 1347249.8 | 381059.4594 | 2 | 1 | 0.06232262 | -5.001144e-05 | 0.007315023 | 0.01148154 | 0.001143153 | 0.001581194 |  | -3.528595e-05
2020-11-04 01:55 | 1347549.8 | 381359.4603 | 2 | 1 | 0.06225872 | -5.001423e-05 | 0.007315023 | 0.01148571 | 0.001143153 | 0.001581454 |  | 0
2020-11-04 02:00 | 1347849.8 | 381659.4628 | 2 | 1 | 0.06231785 | -4.999514e-05 | 0.007315023 | 0.01148987 | 0.001143153 | 0.001581714 |  | 3.814697e-05
2020-11-04 02:05 | 1348149.8 | 381959.4684 | 2 | 1 | 0.06224251 | -4.99927e-05 | 0.007315023 | 0.01149404 | 0.001143153 | 0.001581973 |  | -9.536743e-06
2020-11-04 02:10 | 1348449.8 | 382259.4734 | 2 | 1 | 0.0621376 | -4.999049e-05 | 0.007315023 | 0.01149821 | 0.001143153 | 0.001582232 |  | 4.863739e-05
2020-11-04 02:15 | 1348749.8 | 382559.4791 | 2 | 1 | 0.06209564 | -4.998338e-05 | 0.007315023 | 0.01150237 | 0.001143153 | 0.001582491 |  | -1.239777e-05
2020-11-04 02:20 | 1349049.8 | 382859.4801 | 2 | 1 | 0.0619936 | -4.999735e-05 | 0.007315023 | 0.01150654 | 0.001143153 | 0.001582749 |  | 1.907349e-06
2020-11-04 02:25 | 1349349.9 | 383159.4857 | 2 | 1 | 0.06190109 | -4.99913e-05 | 0.007315023 | 0.01151071 | 0.001143153 | 0.001583007 |  | -2.288818e-05
2020-11-04 02:30 | 1349649.9 | 383459.4868 | 2 | 1 | 0.06186771 | -4.99991e-05 | 0.007315023 | 0.01151487 | 0.001143153 | 0.001583265 |  | -2.479553e-05
2020-11-04 02:35 | 1349949.9 | 383759.4918 | 2 | 1 | 0.06179237 | -4.999351e-05 | 0.007315023 | 0.01151904 | 0.001143153 | 0.001583523 |  | -3.528595e-05
2020-11-04 02:40 | 1350249.9 | 384059.4951 | 2 | 1 | 0.06170368 | -4.999014e-05 | 0.007315023 | 0.0115232 | 0.001143153 | 0.00158378 |  | -5.149841e-05
2020-11-04 02:45 | 1350549.9 | 384359.5008 | 2 | 1 | 0.06163692 | -5.000061e-05 | 0.007315023 | 0.01152737 | 0.001143153 | 0.001584037 |  | 4.768372e-06
2020-11-04 02:50 | 1350849.9 | 384659.5009 | 2 | 1 | 0.06154823 | -4.999293e-05 | 0.007315023 | 0.01153154 | 0.001143153 | 0.001584294 |  | -1.049042e-05
2020-11-04 02:55 | 1351149.9 | 384959.5028 | 2 | 1 | 0.06151009 | -4.999561e-05 | 0.007315023 | 0.0115357 | 0.001143153 | 0.00158455 |  | -0.0001077652
2020-11-04 03:00 | 1351449.9 | 385259.5044 | 2 | 1 | 0.06146145 | -5.001726e-05 | 0.007315023 | 0.01153987 | 0.001143153 | 0.001584806 |  | 8.392334e-05
2020-11-04 03:05 | 1351749.9 | 385559.5076 | 2 | 1 | 0.06134605 | -4.999177e-05 | 0.007315023 | 0.01154404 | 0.001143153 | 0.001585062 |  | -1.907349e-05
2020-11-04 03:10 | 1352049.9 | 385859.5078 | 2 | 1 | 0.06124115 | -5.000213e-05 | 0.007315023 | 0.0115482 | 0.001143153 | 0.001585318 |  | 1.049042e-05
2020-11-04 03:15 | 1352349.9 | 386159.5112 | 2 | 1 | 0.0612154 | -4.998723e-05 | 0.007315023 | 0.01155237 | 0.001143153 | 0.001585573 |  | 8.583069e-06
2020-11-04 03:20 | 1352649.9 | 386459.5138 | 2 | 1 | 0.0611105 | -4.998571e-05 | 0.007315023 | 0.01155653 | 0.001143153 | 0.001585827 |  | 4.196167e-05
2020-11-04 03:25 | 1352949.9 | 386759.5185 | 2 | 1 | 0.06101418 | -4.998595e-05 | 0.007315023 | 0.0115607 | 0.001143153 | 0.001586082 |  | -5.054474e-05
2020-11-04 03:30 | 1353249.9 | 387059.5189 | 2 | 1 | 0.06089783 | -4.998571e-05 | 0.007315023 | 0.01156487 | 0.001143153 | 0.001586336 |  | -2.288818e-05
2020-11-04 03:35 | 1353549.9 | 387359.5196 | 2 | 1 | 0.06086636 | -4.99991e-05 | 0.007315023 | 0.01156903 | 0.001143153 | 0.00158659 |  | -7.820129e-05
2020-11-04 03:40 | 1353849.9 | 387659.5239 | 2 | 1 | 0.06079102 | -4.999223e-05 | 0.007315023 | 0.0115732 | 0.001143153 | 0.001586843 |  | 2.861023e-05
2020-11-04 03:45 | 1354149.9 | 387959.5279 | 2 | 1 | 0.06062508 | -4.998746e-05 | 0.007315023 | 0.01157737 | 0.001143153 | 0.001587096 |  | -4.577637e-05
2020-11-04 03:50 | 1354449.9 | 388259.529 | 2 | 1 | 0.06050873 | -4.999433e-05 | 0.007315023 | 0.01158153 | 0.001143153 | 0.001587348 |  | -2.861023e-06
2020-11-04 03:55 | 1354749.9 | 388559.5354 | 2 | 1 | 0.06041813 | -5.000085e-05 | 0.007315023 | 0.0115857 | 0.001143153 | 0.0015876 |  | -5.722046e-06
2020-11-04 04:00 | 1355049.9 | 388859.5356 | 2 | 1 | 0.06034851 | -5.001202e-05 | 0.007315023 | 0.01158986 | 0.001143153 | 0.001587852 |  | 3.814697e-05
2020-11-04 04:05 | 1355349.9 | 389159.5405 | 2 | 1 | 0.06025028 | -4.99977e-05 | 0.007315023 | 0.01159403 | 0.001143153 | 0.001588103 |  | 8.392334e-05
2020-11-04 04:10 | 1355649.9 | 389459.547 | 2 | 1 | 0.06010532 | -4.99927e-05 | 0.007315023 | 0.0115982 | 0.001143153 | 0.001588353 |  | 1.335144e-05
2020-11-04 04:15 | 1355949.9 | 389759.5535 | 2 | 1 | 0.06004238 | -4.999165e-05 | 0.007315023 | 0.01160236 | 0.001143153 | 0.001588604 |  | -3.33786e-05
2020-11-04 04:20 | 1356249.9 | 390059.5552 | 2 | 1 | 0.05991554 | -4.998478e-05 | 0.007315023 | 0.01160653 | 0.001143153 | 0.001588854 |  | 0
2020-11-04 04:25 | 1356549.9 | 390359.5555 | 2 | 1 | 0.05980015 | -4.999107e-05 | 0.007315023 | 0.0116107 | 0.001143153 | 0.001589103 |  | -2.574921e-05
2020-11-04 04:30 | 1356849.9 | 390659.5571 | 2 | 1 | 0.05971527 | -4.999642e-05 | 0.007315023 | 0.01161486 | 0.001143153 | 0.001589352 |  | 6.389618e-05
2020-11-04 04:35 | 1357149.9 | 390959.5579 | 2 | 1 | 0.05960464 | -4.998758e-05 | 0.007315023 | 0.01161903 | 0.001143153 | 0.0015896 |  | -1.144409e-05
2020-11-04 04:40 | 1357449.9 | 391259.5646 | 2 | 1 | 0.05944824 | -4.999014e-05 | 0.007315023 | 0.0116232 | 0.001143153 | 0.001589848 |  | 1.907349e-05
2020-11-04 04:45 | 1357749.9 | 391559.565 | 2 | 1 | 0.05931187 | -4.999293e-05 | 0.007315023 | 0.01162736 | 0.001143153 | 0.001590096 |  | -1.907349e-05
2020-11-04 04:50 | 1358049.9 | 391859.5696 | 2 | 1 | 0.05915642 | -4.999351e-05 | 0.007315023 | 0.01163153 | 0.001143153 | 0.001590343 |  | 2.098083e-05
2020-11-04 04:55 | 1358349.9 | 392159.5708 | 2 | 1 | 0.05909348 | -5.000923e-05 | 0.007315023 | 0.01163569 | 0.001143153 | 0.001590589 |  | -0.0001411438
2020-11-04 05:00 | 1358649.9 | 392459.5726 | 2 | 1 | 0.05892944 | -4.999957e-05 | 0.007315023 | 0.01163986 | 0.001143153 | 0.001590835 |  | -1.907349e-06
2020-11-04 05:05 | 1358949.9 | 392759.5756 | 2 | 1 | 0.05875683 | -4.999107e-05 | 0.007315023 | 0.01164403 | 0.001143153 | 0.001591081 |  | -2.95639e-05
2020-11-04 05:10 | 1359249.9 | 393059.5806 | 2 | 1 | 0.05869961 | -5.001656e-05 | 0.007315023 | 0.01164819 | 0.001143153 | 0.001591325 |  | -6.771088e-05
2020-11-04 05:15 | 1359549.9 | 393359.5808 | 2 | 1 | 0.05855274 | -4.999305e-05 | 0.007315023 | 0.01165236 | 0.001143153 | 0.00159157 |  | 9.536743e-07
2020-11-04 05:20 | 1359850.0 | 393659.5842 | 2 | 1 | 0.05841541 | -5.001586e-05 | 0.007315023 | 0.01165653 | 0.001143153 | 0.001591813 |  | 5.722046e-06
2020-11-04 05:25 | 1360150.0 | 393959.5867 | 2 | 1 | 0.05829334 | -5.00048e-05 | 0.007315023 | 0.01166069 | 0.001143153 | 0.001592056 |  | -2.95639e-05
2020-11-04 05:30 | 1360450.0 | 394259.5909 | 2 | 1 | 0.05816936 | -4.997791e-05 | 0.007315023 | 0.01166486 | 0.001143153 | 0.001592299 |  | 2.288818e-05
2020-11-04 05:35 | 1360750.0 | 394559.5946 | 2 | 1 | 0.05798244 | -5.001109e-05 | 0.007315023 | 0.01166902 | 0.001143153 | 0.00159254 |  | -2.95639e-05
2020-11-04 05:40 | 1361050.0 | 394859.595 | 2 | 1 | 0.05781364 | -5.00076e-05 | 0.007315023 | 0.01167319 | 0.001143153 | 0.001592782 |  | -1.430511e-05
2020-11-04 05:45 | 1361350.0 | 395159.5968 | 2 | 1 | 0.05768776 | -4.999584e-05 | 0.007315023 | 0.01167736 | 0.001143153 | 0.001593022 |  | -1.335144e-05
2020-11-04 05:50 | 1361650.0 | 395459.6031 | 2 | 1 | 0.05751896 | -4.999689e-05 | 0.007315023 | 0.01168152 | 0.001143153 | 0.001593262 |  | -3.814697e-06
2020-11-04 05:55 | 1361950.0 | 395759.6083 | 2 | 1 | 0.0573349 | -4.998944e-05 | 0.007315023 | 0.01168569 | 0.001143153 | 0.001593501 |  | 4.005432e-05
2020-11-04 06:00 | 1362250.0 | 396059.6131 | 2 | 1 | 0.0571661 | -4.998909e-05 | 0.007315023 | 0.01168986 | 0.001143153 | 0.00159374 |  | -1.430511e-05
2020-11-04 06:05 | 1362550.0 | 396359.6141 | 2 | 1 | 0.05693913 | -4.99991e-05 | 0.007315023 | 0.01169402 | 0.001143153 | 0.001593978 |  | -2.861023e-05
2020-11-04 06:10 | 1362850.0 | 396659.6176 | 2 | 1 | 0.05683517 | -4.998012e-05 | 0.007315023 | 0.01169819 | 0.001143153 | 0.001594215 |  | 1.430511e-05
2020-11-04 06:15 | 1363150.0 | 396959.6192 | 2 | 1 | 0.0566206 | -5.000003e-05 | 0.007315023 | 0.01170235 | 0.001143153 | 0.001594451 |  | -9.441376e-05
2020-11-04 06:20 | 1363450.0 | 397259.6248 | 2 | 1 | 0.05646133 | -5.00147e-05 | 0.007315023 | 0.01170652 | 0.001143153 | 0.001594687 |  | 1.907349e-05
2020-11-04 06:25 | 1363750.0 | 397559.63 | 2 | 1 | 0.05625916 | -4.998699e-05 | 0.007315023 | 0.01171069 | 0.001143153 | 0.001594922 |  | -4.005432e-05
2020-11-04 06:30 | 1364050.0 | 397859.6332 | 2 | 1 | 0.05605793 | -4.999491e-05 | 0.007315023 | 0.01171485 | 0.001143153 | 0.001595156 |  | -4.673004e-05
2020-11-04 06:35 | 1364350.0 | 398159.6389 | 2 | 1 | 0.05586624 | -5.001214e-05 | 0.007315023 | 0.01171902 | 0.001143153 | 0.001595389 |  | -8.201599e-05
2020-11-04 06:40 | 1364650.0 | 398459.6431 | 2 | 1 | 0.05572033 | -4.999817e-05 | 0.007315023 | 0.01172319 | 0.001143153 | 0.001595622 |  | 2.288818e-05
2020-11-04 06:45 | 1364950.0 | 398759.6479 | 2 | 1 | 0.05549145 | -4.999479e-05 | 0.007315023 | 0.01172735 | 0.001143153 | 0.001595853 |  | -2.384186e-05
2020-11-04 06:50 | 1365250.0 | 399059.6537 | 2 | 1 | 0.05530834 | -5.000213e-05 | 0.007315023 | 0.01173152 | 0.001143153 | 0.001596084 |  | 0.0001029968
2020-11-04 06:55 | 1365550.0 | 399359.6545 | 2 | 1 | 0.05503082 | -4.999351e-05 | 0.007315023 | 0.01173569 | 0.001143153 | 0.001596314 |  | -3.433228e-05
2020-11-04 07:00 | 1365850.0 | 399659.6563 | 2 | 1 | 0.05479908 | -4.998909e-05 | 0.007315023 | 0.01173985 | 0.001143153 | 0.001596543 |  | 5.245209e-05
2020-11-04 07:05 | 1366150.0 | 399959.657 | 2 | 1 | 0.05456352 | -4.999677e-05 | 0.007315023 | 0.01174402 | 0.001143153 | 0.00159677 |  | -2.002716e-05
2020-11-04 07:10 | 1366450.0 | 400259.6585 | 2 | 1 | 0.05436802 | -5.000946e-05 | 0.007315023 | 0.01174818 | 0.001143153 | 0.001596997 |  | -3.33786e-05
2020-11-04 07:15 | 1366750.0 | 400559.6639 | 2 | 1 | 0.05418682 | -4.998699e-05 | 0.007315023 | 0.01175235 | 0.001143153 | 0.001597223 |  | 2.765656e-05
2020-11-04 07:20 | 1367050.0 | 400859.669 | 2 | 1 | 0.05387592 | -4.999165e-05 | 0.007315023 | 0.01175652 | 0.001143153 | 0.001597448 |  | 2.765656e-05
2020-11-04 07:25 | 1367350.0 | 401159.6714 | 2 | 1 | 0.05359554 | -4.999561e-05 | 0.007315023 | 0.01176068 | 0.001143153 | 0.001597672 |  | 4.196167e-05
2020-11-04 07:30 | 1367650.0 | 401459.6724 | 2 | 1 | 0.05332279 | -4.999258e-05 | 0.007315023 | 0.01176485 | 0.001143153 | 0.001597895 |  | -2.765656e-05
2020-11-04 07:35 | 1367950.0 | 401759.674 | 2 | 1 | 0.05311584 | -4.998688e-05 | 0.007315023 | 0.01176902 | 0.001143153 | 0.001598117 |  | 5.149841e-05
2020-11-04 07:40 | 1368250.0 | 402059.6799 | 2 | 1 | 0.05286407 | -5.000003e-05 | 0.007315023 | 0.01177318 | 0.001143153 | 0.001598338 |  | -3.814697e-06
2020-11-04 07:45 | 1368550.1 | 402359.6854 | 2 | 1 | 0.05260563 | -4.998874e-05 | 0.007315023 | 0.01177735 | 0.001143153 | 0.001598557 |  | -1.239777e-05
2020-11-04 07:50 | 1368850.1 | 402659.691 | 2 | 1 | 0.0522604 | -4.999421e-05 | 0.007315023 | 0.01178151 | 0.001143153 | 0.001598776 |  | 6.29425e-05
2020-11-04 07:55 | 1369150.1 | 402959.6944 | 2 | 1 | 0.05204296 | -5.000154e-05 | 0.007315023 | 0.01178568 | 0.001143153 | 0.001598993 |  | 2.574921e-05
2020-11-04 08:00 | 1369450.1 | 403259.6995 | 2 | 1 | 0.05170441 | -4.998955e-05 | 0.007315023 | 0.01178985 | 0.001143153 | 0.001599209 |  | -1.239777e-05
2020-11-04 08:05 | 1369750.1 | 403559.7036 | 2 | 1 | 0.05138874 | -4.999933e-05 | 0.007315023 | 0.01179401 | 0.001143153 | 0.001599424 |  | -2.95639e-05
2020-11-04 08:10 | 1370050.1 | 403859.7086 | 2 | 1 | 0.05106926 | -4.999165e-05 | 0.007315023 | 0.01179818 | 0.001143153 | 0.001599637 |  | -1.907349e-06
2020-11-04 08:15 | 1370350.1 | 404159.7095 | 2 | 1 | 0.05080891 | -4.99828e-05 | 0.007315023 | 0.01180235 | 0.001143153 | 0.001599849 |  | -8.583069e-06
2020-11-04 08:20 | 1370650.1 | 404459.7136 | 2 | 1 | 0.050457 | -4.99977e-05 | 0.007315023 | 0.01180651 | 0.001143153 | 0.00160006 |  | -8.583069e-06
2020-11-04 08:25 | 1370950.1 | 404759.7163 | 2 | 1 | 0.05009747 | -4.999514e-05 | 0.007315023 | 0.01181068 | 0.001143153 | 0.00160027 |  | -8.583069e-06
2020-11-04 08:25 | 1370971.8 | 404781.4152 | 2 | 1 | 0.04999256 | -4.999014e-05 | 0.007315023 | 0.01181098 | 0.001143153 | 0.001600285 |  | 6.057259e-05
2020-11-04 08:25 | 1370971.8 | 0.0087 | 3 | 1 | 0.06633377 | 5.294383e-05 | 0.007315024 | 0.01181098 | 0.001143153 | 0.001600285 |  | 6.111758e-05
2020-11-04 08:27 | 1371108.6 | 136.7325 | 3 | 1 | 0.0713625 | 5.00381e-05 | 0.007316944 | 0.01181098 | 0.001143286 | 0.001600285 |  | 0.0004968643
2020-11-04 08:32 | 1371408.6 | 436.7326 | 3 | 1 | 0.07350636 | 5.160272e-05 | 0.007321163 | 0.01181098 | 0.001143591 | 0.001600285 |  | -0.0001993179